## HEADER
HOLE-ID | LOCATIONX | LOCATIONY | LOCATIONZ | LENGTH | LEVEL | AREA | ROCKCODE | SAMP_BY | DATE_SAMP | TENEMENT
JESSIE_620_120S_E_001 | 615929.31 | 814902.87 | 620 |  | 620 | JESSIE |  |  |  | MPSA_225_2005_XI
JESSIE_620_120S_E_002 | 615933.4 | 814899.65 | 620 | 3.6 | 620 | JESSIE |  | J. DATUIN | 2020-09-20 | MPSA_225_2005_XI
JESSIE_620_120S_E_003 | 615936.61 | 814895.67 | 620 | 4.9 | 620 | JESSIE |  | J. DATUIN | 2020-09-24 | MPSA_225_2005_XI
JESSIE_620_120S_E_004 | 615940.31 | 814891.77 | 620 | 4.3 | 620 | JESSIE |  | J. DATUIN | 2020-09-25 | MPSA_225_2005_XI
JESSIE_620_120S_E_005 | 615941.31 | 814890.58 | 620 | 4.7 | 620 | JESSIE |  | J. DATUIN | 2020-09-26 | MPSA_225_2005_XI
JESSIE_620_120S_E_006 | 615945.11 | 814886.46 | 620 | 3.9 | 620 | JESSIE |  | J. DATUIN | 2020-09-28 | MPSA_225_2005_XI
JESSIE_620_120S_E_007 | 615948.55 | 814884.01 | 620 | 5 | 620 | JESSIE |  | J. DATUIN | 2020-09-29 | MPSA_225_2005_XI
JESSIE_620_120S_E_008 | 615950.33 | 814882.41 | 620 | 4 | 620 | JESSIE |  | J. DATUIN | 2020-09-30 | MPSA_225_2005_XI
JESSIE_620_120S_E_009 | 615959.28 | 814872.94 | 620 | 4.4 | 620 | JESSIE |  | J. DATUIN | 2020-10-05 | MPSA_225_2005_XI
JESSIE_620_120S_E_010 | 615965.37 | 814868.09 | 620 | 3.4 | 620 | JESSIE |  | E. FAUSTINO | 2020-10-09 | MPSA_225_2005_XI
JESSIE_620_120S_E_011 | 615969.58 | 814863.9 | 620 | 3.7 | 620 | JESSIE |  | J. DATUIN | 2020-10-12 | MPSA_225_2005_XI
JESSIE_620_120S_E_012 | 615973.38 | 814854.38 | 620 | 3.4 | 620 | JESSIE |  | D. SUNGANGA | 2020-10-14 | MPSA_225_2005_XI
JESSIE_620_120S_E_013 | 615975.65 | 814851.51

## ORIG_ASSAY
HOLE-ID | FROM | TO | LENGTH | SAMPLE_NO | AU_G/T | CU_PPM | PB_PPM | ZN_PPM | SG | RE ASSAY | AG_G/T | ROCK_TYPE | MV_WIDTH | LAB_RECVED | LAB_RPRTED | BATCH_NO
JESSIE_620_120S_E_001
JESSIE_620_120S_E_002 | 0 | 1 | 1 | 457964 | 6.81 | 0.307 | 0.039 | 0.201 |  |  | 76.052 | FW |  | 2020-09-20 | 2020-09-20 | B-2022818
JESSIE_620_120S_E_002 | 1 | 2 | 1 | 457965 | 0.968 | 0.068 | 0.371 | 2.09 |  |  | 7.15 | MV | 1 | 2020-09-20 | 2020-09-20 | B-2022818
JESSIE_620_120S_E_002 | 2 | 3 | 1 | 457966 | 1.194 | 0.101 | 0.232 | 2.628 |  |  | 11.958 | MV | 1 | 2020-09-20 | 2020-09-20 | B-2022818
JESSIE_620_120S_E_002 | 3 | 3.6 | 0.6 | 457967 | 1.008 | 0.252 | 0.267 | 2.262 |  |  | 17.248 | HW |  | 2020-09-20 | 2020-09-20 | B-2022818
JESSIE_620_120S_E_003 | 0 | 1.1 | 1.1 | 460327 | 0.838 | 0.11 | 0.02 | 0.159 |  |  | 15.581 | FW |  | 2020-09-24 | 2020-09-24 | B-2022852
JESSIE_620_120S_E_003 | 1.1 | 1.7 | 0.6 | 460328 | 0.37 | 0.054 | 0.027 | 0.099 |  |  | 1.548 | FW |  | 2020-09-24 | 2020-09-24 | B-2022852
JESSIE_620_120S_E_003 | 1.7 | 2.9 | 1.2 | 460329 | 9.128 | 0.392 | 0.863 | 7.423 |  |  | 114.938 | MV | 1.2 | 2020-09-24 | 2020-09-24 | B-2022852
JESSIE_620_120S_E_003 | 2.9 | 4.2 | 1.3 | 460330 | 5.994 | 0.043 | 0.254 | 0.954 |  |  | 43.391 | MV | 1.3 | 2020-09-24 | 2020-09-24 | B-2022852
JESSIE_620_120S_E_003 | 4.2 | 4.9 | 0.7 | 460331 | 1.694 | 0.036 | 0.036 | 0.13 |  |  | 20.7 | HW |  | 2020-09-24 | 2020-09-24 | B-2022852
JESSIE_620_120S_E_004 | 0 | 1 | 1 | 460707 | 0.592 | 0.039 | 0.027 | 0.382 |  |  | 4.171 | FW |  | 2020-09-25 | 2020-09-25 | B-2022874
JESSIE_620_120S_E_004 | 1 | 2 | 1 | 460708 | 1.53 | 0.023 | 0.029 | 0.258 |  |  | 11.856 | MV | 1 | 2020-09-25 | 2020-09-25 | B-2022874
JESSIE_620_120S_E_004 | 2 | 3.5 | 1.5 | 460709 | 3.156 | 0.189 | 0.023 | 0.885 |  |  | 27.092 | MV | 1.5 | 2020-09-25 | 2020-09-25 | B-2022874
JESSIE_620_120S_E_004 | 3.5 | 4.3 | 0.8 | 460710 | 1.65 | 0.038 | 0.061 | 1.005 |  |  | 13.029 | HW |  | 2020-09-25 | 2020-09-25 | B-2022874
JESSIE_620_120S_E_005 | 0 | 0.4 | 0.4 | 460898 | 1.206 | 0.054 | 0.047 | 0.236 |  |  | 1.886 | FW |  | 2020-09-26 | 2020-09-26 | B-2022887
JESSIE_620_120S_E_005 | 0.4 | 1.8 | 1.4 | 460899 | 2.63 | 0.011 | 0.009 | 0.018 |  |  | 0.865 | FW |  | 2020-09-26 | 2020-09-26 | B-2022887
JESSIE_620_120S_E_005 | 1.8 | 3.1 | 1.3 | 460900 | 8.666 | 0.076 | 0.032 | 0.527 |  |  | 11.336 | MV | 1.3 | 2020-09-26 | 2020-09-26 | B-2022887
JESSIE_620_120S_E_005 | 3.1 | 3.8 | 0.7 | 460901 | 5.534 | 0.103 | 0.032 | 0.707 |  |  | 33.366 | MV | 0.7 | 2020-09-26 | 2020-09-26 | B-2022887
JESSIE_620_120S_E_005 | 3.8 | 4.7 | 0.9 | 460902 | 1.354 | 0.069 | 0.149 | 4.184 |  |  | 8.127 | HW |  | 2020-09-26 | 2020-09-26 | B-2022887
JESSIE_620_120S_E_006 | 0 | 1.7 | 1.7 | 461343 | 3.284 | 0.029322 | 0.0227688 | 1.025 |  |  | 25.396 | MV | 1.7 | 2020-09-28 | 2020-09-28 | B-2022915
JESSIE_620_120S_E_006 | 1.7 | 3.2 | 1.5 | 461344 | 2.302 | 0.0493884 | 0.0247399 | 0.716 |  |  | 16.59 | MV | 1.5 | 2020-09-28 | 2020-09-28 | B-2022915
JESSIE_620_120S_E_006 | 3.2 | 3.9 | 0.7 | 461345 | 1.4 | 0.0300805 | 0.099 | 0.611 |  |  | 14.456 | MV | 0.7 | 2020-09-28 | 2020-09-28 | B-2022915
JESSIE_620_120S_E_007 | 0 | 0.8 | 0.8 | 461497 | 0.318 | 0.006 | 0.004 | 0.012 |  |  | 0.385 | FW |  | 2020-09-29 | 2020-09-29 | B-2022924
JESSIE_620_120S_E_007 | 0.8 | 1.3 | 0.5 | 461498 | 1.486 | 0.13 | 0.07 | 5.849 |  |  | 12.968 | MV | 0.5 | 2020-09-29 | 2020-09-29 | B-2022924
JESSIE_620_120S_E_007 | 1.3 | 2.5 | 1.2 | 461499 | 0.492 | 0.01 | 0.059 | 0.36 |  |  | 3.127 | MV | 1.2 | 2020-09-29 | 2020-09-29 | B-2022924
JESSIE_620_120S_E_007 | 2.5 | 3.4 | 0.9 | 461500 | 5.438 | 0.045 | 0.039 | 0.559 |  |  | 14.336 | MV | 0.9 | 2020-09-29 | 2020-09-29 | B-2022924
JESSIE_620_120S_E_007 | 3.4 | 4 | 0.6 | 461501 | 1.552 | 0.207 | 0.047 | 0.852 |  |  | 9.297 | HW |  | 2020-09-29 | 2020-09-29 | B-2022924
JESSIE_620_120S_E_007 | 4 | 5 | 1 | 461502 | 4.184 | 0.051 | 0.027 | 2.0133 |  |  | 24.144 | HW |  | 2020-09-29 | 2020-09-29 | B-2022924
JESSIE_620_120S_E_008 | 0 | 0.7 | 0.7 | 461684 | 0.46 | 0.013 | 0.019 | 0.05 |  |  | 1.114 | FW |  | 2020-09-30 | 2020-09-30 | B-2022934
JESSIE_620_120S_E_008 | 0.7 | 1.9 | 1.2 | 461685 | 1.782 | 0.013 | 0.081 | 0.357 |  |  | 23.67 | MV | 1.2 | 2020-09-30 | 2020-09-30 | B-2022934
JESSIE_620_120S_E_008 | 1.9 | 2.6 | 0.7 | 461686 | 0.984 | 0.015 | 0.015 | 0.304 |  |  | 4.428 | HW |  | 2020-09-30 | 2020-09-30 | B-2022934
JESSIE_620_120S_E_008 | 2.6 | 3.2 | 0.6 | 461687 | 0.424 | 0.065 | 0.031 | 1.116 |  |  | 1.397 | HW |  | 2020-09-30 | 2020-09-30 | B-2022934
JESSIE_620_120S_E_008 | 3.2 | 4.2 | 1 | 461688 | 4.094 | 0.081 | 0.069 | 0.87 |  |  | 20.049 | HW |  | 2020-09-30 | 2020-09-30 | B-2022934
JESSIE_620_120S_E_009 | 0 | 0.5 | 0.5 | 462483 | 0.226 | 0.028 | 0.032 | 0.087 |  |  | 2.505 | FW |  | 2020-10-05 | 2020-10-05 | B-2022983
JESSIE_620_120S_E_009 | 0.5 | 1.1 | 0.6 | 462484 | 1.062 | 0.054 | 0.025 | 0.308 |  |  | 10.602 | FW |  | 2020-10-05 | 2020-10-05 | B-2022983
JESSIE_620_120S_E_009 | 1.1 | 2.8 | 1.7 | 462485 | 1.49 | 0.038 | 0.008 | 0.048 |  |  | 12.571 | MV | 1.7 | 2020-10-05 | 2020-10-05 | B-2022983
JESSIE_620_120S_E_009 | 2.8 | 3.7 | 0.9 | 462486 | 0.638 | 0.033 | 0.194 | 0.456 |  |  | 12.754 | MV | 0.9 | 2020-10-05 | 2020-10-05 | B-2022983
JESSIE_620_120S_E_009 | 3.7 | 4.4 | 0.7 | 462487 | 0.3 | 0.01 | 0.032 | 0.167 |  |  | 7.221 | HW |  | 2020-10-05 | 2020-10-05 | B-2022983
JESSIE_620_120S_E_010 | 0 | 0.7 | 0.7 | 464091 | 0.334 | 0.013 | 0.0027357 | 0.015 |  |  | 0 | FW |  | 2020-10-09 | 2020-10-09 | B-2023025
JESSIE_620_120S_E_010 | 0.7 | 1.4 | 0.7 | 464092 | 0.942 | 0.058 | 0.0090788 | 0.03 |  |  | 7.206 | FW |  | 2020-10-09 | 2020-10-09 | B-2023025
JESSIE_620_120S_E_010 | 1.4 | 2.7 | 1.3 | 464093 | 0.18 | 0.008 | 0.0056162 | 0.042 |  |  | 0.736 | MV | 1.3 | 2020-10-09 | 2020-10-09 | B-2023025
JESSIE_620_120S_E_010 | 2.7 | 3.4 | 0.7 | 464094 | 1.29 | 0.031 | 0.096 | 0.227 |  |  | 12.412 | HW |  | 2020-10-09 | 2020-10-09 | B-2023025
JESSIE_620_120S_E_011 | 0 | 0.8 | 0.8 | 464665 | 3.18 | 0.122 | 0.208 | 0.643 |  |  | 23.475 | FW |  | 2020-10-12 | 2020-10-12 | B-2023060
JESSIE_620_120S_E_011 | 0.8 | 1.3 | 0.5 | 464666 | 0.258 | 0.011 | 0.021 | 0.041 |  |  | 0.394 | MV | 0.5 | 2020-10-12 | 2020-10-12 | B-2023060
JESSIE_620_120S_E_011 | 1.3 | 1.7 | 0.4 | 464667 | 0.358 | 0.021 | 0.046 | 0.165 |  |  | 3.694 | MV | 0.4 | 2020-10-12 | 2020-10-12 | B-2023060
JESSIE_620_120S_E_011 | 1.7 | 2.8 | 1.1 | 464668 | 0.212 | 0.017 | 0.012 | 0.034 |  |  | 2.418 | MV | 1.1 | 2020-10-12 | 2020-10-12 | B-2023060
JESSIE_620_120S_E_011 | 2.8 | 3.7 | 0.9 | 464669 | 0.546 | 0.008 | 0.021 | 0.108 |  |  | 5.485 | HW |  | 2020-10-12 | 2020-10-12 | B-2023060
JESSIE_620_120S_E_012 | 0 | 1.4 | 1.4 | 464950 | 0.236 | 0.011 | 0 | 0.019 |  |  | 0 | FW |  | 2020-10-14 | 2020-10-14 | B-2023079
JESSIE_620_120S_E_012 | 1.4 | 2.8 | 1.4 | 464951 | 0.698 | 0.021 | 0.159 | 0.385 |  |  | 5.378 | MV | 1.4 | 2020-10-14 | 2020-10-14 | B-2023079
JESSIE_620_120S_E_012 | 2.8 | 3.4 | 0.6 | 464952 | 0.416 | 0.018 | 0.05 | 0.167 |  |  | 5.211 | MV | 0.6 | 2020-10-14 | 2020-10-14 | B-2023079
Note on L40: Luz Barnachea: -0.34
Note on H49: Luz Barnachea: -0.003
Note on L49: Luz Barnachea: -0.09

## SURVEY
HOLE-ID | DISTANCE | AZIMUTH | DIP
JESSIE_620_120S_E_001 | 0 | 43.91 | 0
JESSIE_620_120S_E_002 | 0 | 46.18 | 0
JESSIE_620_120S_E_003 | 0 | 53.81 | 0
JESSIE_620_120S_E_004 | 0 | 47.31 | 0
JESSIE_620_120S_E_005 | 0 | 51.04 | 0
JESSIE_620_120S_E_006 | 0 | 43.82 | 0
JESSIE_620_120S_E_007 | 0 | 38.66 | 0
JESSIE_620_120S_E_008 | 0 | 49.1 | 0
JESSIE_620_120S_E_009 | 0 | 41.23 | 0
JESSIE_620_120S_E_010 | 0 | 37.23 | 0
JESSIE_620_120S_E_011 | 0 | 39.87 | 0
JESSIE_620_120S_E_012 | 0 | 53.35 | 0
JESSIE_620_120S_E_013 | 0 | 58.96 | 0