## HEADER
HOLE-ID | LOCATIONX | LOCATIONY | LOCATIONZ | LENGTH | LEVEL | AREA | ROCKCODE | SAMP_BY | DATE_SAMP | TENEMENT
620_JESSIE_HWS_112S_E_001 | 615862.17 | 814964.43 | 620 | 4.8 | 620 | JESSIE |  | DCS | 2020-07-01 | MPSA_225_2005_XI

## ORIG_ASSAY
HOLE-ID | FROM | TO | LENGTH | SAMPLE_NO | AU_G/T | CU_PPM | PB_PPM | ZN_PPM | SG | RE ASSAY | AG_G/T | ROCK_TYPE | MV_WIDTH | LAB_RECVED | LAB_RPRTED | BATCH_NO
620_JESSIE_HWS_112S_E_001 | 0 | 1.6 | 1.6 | 442598 | 0.23 | 0.006 | 0.004 | 0.061 | 2.797203 |  | 0.314 | FW |  | 2020-07-01 | 2020-07-01 | B-2021843
620_JESSIE_HWS_112S_E_001 | 1.6 | 2.9 | 1.3 | 442599 | 0.336 | 0.004 | 0.031 | 0.081 | 2.777778 |  | 1.952 | MV | 1.3 | 2020-07-01 | 2020-07-01 | B-2021843
620_JESSIE_HWS_112S_E_001 | 2.9 | 4.2 | 1.3 | 442600 | 0.174 | 0.003 | 0.024 | 0.054 | 2.739726 |  | 1.012 | HW |  | 2020-07-01 | 2020-07-01 | B-2021843
620_JESSIE_HWS_112S_E_001 | 4.2 | 4.8 | 0.6 | 442601 | 0.244 | 0.004 | 0.01 | 0.054 | 2.777778 |  | 0.121 | HW |  | 2020-07-01 | 2020-07-01 | B-2021843
Note on L90: Edgar Biego: -0.58

## SURVEY
HOLE-ID | DISTANCE | AZIMUTH | DIP
620_JESSIE_HWS_112S_E_001 | 0 | 13.76 | 0