## HEADER
HOLE-ID | LOCATIONX | LOCATIONY | LOCATIONZ | LENGTH | LEVEL | AREA | ROCKCODE | SAMP_BY | DATE_SAMP | TENEMENT
JESSIE_635_112S_E_001 | 615830.87 | 814931.21 | 635 | 2.8 | 635 | SDN |  | D. SUNGANGA | 2019-12-31 | MPSA_225_2005_XI
JESSIE_635_112S_E_002 | 615836.11 | 814930.46 | 635 | 3.6 | 635 | SDN |  | D. SUNGANGA | 2020-01-07 | MPSA_225_2005_XI
JESSIE_635_112S_E_003 | 615838.20 | 814929.98 | 635 | 3.5 | 635 | SDN |  | D. SUNGANGA | 2020-01-11 | MPSA_225_2005_XI
JESSIE_635_112S_E_004 | 615843.04 | 814929.01 | 635 | 3.7 | 635 | SDN |  | D. SUNGANGA | 2020-01-15 | MPSA_225_2005_XI
JESSIE_635_112S_E_005 | 615848.56 | 814929.58 | 635 | 3.7 | 635 | SDN |  | G. ROCACURVA | 2020-01-21 | MPSA_225_2005_XI
JESSIE_635_112S_E_006 | 615853.71 | 814929.43 | 635 | 3.7 | 635 | SDN |  | D. SUNGANGA | 2020-01-28 | MPSA_225_2005_XI
JESSIE_635_112S_E_007 | 615856.20 | 814929.28 | 635 | 3.3 | 635 | SDN |  | G. ROCACURVA | 2020-01-30 | MPSA_225_2005_XI
JESSIE_635_112S_E_008 | 615864.19 | 814930.48 | 635 | 3.5 | 635 | SDN |  | D. SUNGANGA | 2020-02-04 | MPSA_225_2005_XI

## ORIG_ASSAY
HOLE-ID | FROM | TO | LENGTH | SAMPLE_NO | AU_G/T | CU_PPM | PB_PPM | ZN_PPM | SG | RE ASSAY | AG_G/T | ROCK_TYPE | MV_WIDTH | LAB_RECVED | LAB_RPRTED | BATCH_NO
JESSIE_635_112S_E_001 | 0 | 1.2 | 1.2 | 410139 | 28.188 | 1.17 | 0.673 | 0.852 | 3.007519 |  | 4.68 | MV | 1.2 | 2019-12-31 | 2019-12-31 | B-21186
JESSIE_635_112S_E_001 | 1.2 | 2.2 | 1 | 410140 | 1.434 | 0.15 | 0.283 | 0.737 | 2.857143 |  | 10.717 | MV | 1 | 2019-12-31 | 2019-12-31 | B-21186
JESSIE_635_112S_E_001 | 2.2 | 2.8 | 0.6 | 410141 | 0.588 | 0.033 | 0.128 | 0.67 | 2.877698 |  | 3.99 | HW |  | 2019-12-31 | 2019-12-31 | B-21186
JESSIE_635_112S_E_002 | 0 | 2 | 2 | 411145 | 19.36 | 2.256 | 0.828 | 1.339 | 2.684564 |  | 26.804 | MV | 2 | 2020-01-07 | 2020-01-07 | B-2020057
JESSIE_635_112S_E_002 | 2 | 2.9 | 0.9 | 411146 | 0.788 | 0.066 | 0.17 | 0.325 | 2.739726 |  | 8.159 | MV | 0.9 | 2020-01-07 | 2020-01-07 | B-2020058
JESSIE_635_112S_E_002 | 2.9 | 3.6 | 0.7 | 411147 | 1.25 | 0.083 | 0.028 | 0.178 | 2.649007 |  | 6.627 | HW |  | 2020-01-07 | 2020-01-07 | B-2020059
JESSIE_635_112S_E_003 | 0 | 2.1 | 2.1 | 411813 | 2.23 | 0.052 | 0.036 | 0.116 | 2.836879 |  | 4.869 | MV | 2.1 | 2020-01-11 | 2020-01-11 | B-2020101
JESSIE_635_112S_E_003 | 2.1 | 2.4 | 0.3 | 411814 | 15.288 | 0.507 | 1.056 | 1.308 | 2.721088 |  | 10.509 | MV | 0.3 | 2020-01-11 | 2020-01-11 | B-2020101
JESSIE_635_112S_E_003 | 2.4 | 2.9 | 0.5 | 411815 | 1.358 | 0.033 | 0.106 | 0.354 | 2.721088 |  | 10.052 | MV | 0.5 | 2020-01-11 | 2020-01-11 | B-2020101
JESSIE_635_112S_E_003 | 2.9 | 3.5 | 0.6 | 411816 | 1.115 | 0.031 | 0.121 | 0.359 | 2.739726 |  | 3.907 | HW |  | 2020-01-11 | 2020-01-11 | B-2020101
JESSIE_635_112S_E_004 | 0 | 1.3 | 1.3 | 412510 | 0.236 | 0.021 | 0.051 | 0.102 | 2.877698 |  | 0.799 | FW |  | 2020-01-15 | 2020-01-15 | B-2020142
JESSIE_635_112S_E_004 | 1.3 | 3.2 | 1.9 | 412511 | 0.897 | 0.031 | 0.076 | 0.285 | 2.877698 |  | 5.18 | FW |  | 2020-01-15 | 2020-01-15 | B-2020142
JESSIE_635_112S_E_004 | 3.2 | 3.4 | 0.2 | 412512 | 5.619 | 0.174 | 0.468 | 0.859 | 2.941176 |  | 33.197 | MV | 0.2 | 2020-01-15 | 2020-01-15 | B-2020142
JESSIE_635_112S_E_004 | 3.4 | 3.7 | 0.3 | 412514 | 1.354 | 0.024 | 0.048 | 0.206 | 2.877698 |  | 8.9 | MV | 0.3 | 2020-01-15 | 2020-01-15 | B-2020142
JESSIE_635_112S_E_005 | 0 | 1.1 | 1.1 | 413504 | 0.214 | 0.01 | 0.027 | 0.064 | 2.702703 |  | 0.117 | FW |  | 2020-01-21 | 2020-01-21 | B-2020205
JESSIE_635_112S_E_005 | 1.1 | 2.2 | 1.1 | 413506 | 0.498 | 0.013 | 0.025 | 0.077 | 2.684564 |  | 0.144 | FW |  | 2020-01-21 | 2020-01-21 | B-2020206
JESSIE_635_112S_E_005 | 2.2 | 3.1 | 0.9 | 413507 | 7.374 | 0.086 | 0.198 | 0.532 | 2.702703 |  | 4.52 | MV | 0.9 | 2020-01-21 | 2020-01-21 | B-2020207
JESSIE_635_112S_E_005 | 3.1 | 3.7 | 0.6 | 413508 | 8.07 | 0.321 | 0.556 | 0.986 | 2.777778 |  | 2.997 | HW |  | 2020-01-21 | 2020-01-21 | B-2020208
JESSIE_635_112S_E_006 | 0 | 1 | 1 | 414555 | 1.638 | 0.071745 | 0.1002098 | 0.2736257 | 2.739726 |  | 8.403 | FW |  | 2020-01-28 | 2020-01-28 | B-2020268
JESSIE_635_112S_E_006 | 1 | 2.1 | 1.1 | 414556 | 17.178 | 4.867832 | 2.538354 | 3.550004 | 2.858621 |  | 38.492 | MV | 1.1 | 2020-01-28 | 2020-01-28 | B-2020268
JESSIE_635_112S_E_006 | 2.1 | 2.3 | 0.2 | 414557 | 31.188 | 1.005357 | 2.283024 | 6.780818 | 2.919708 |  | 18.076 | MV | 0.2 | 2020-01-28 | 2020-01-28 | B-2020268
JESSIE_635_112S_E_006 | 2.3 | 3.7 | 1.4 | 414558 | 0.498 | 0.1696559 | 0.1815264 | 0.4635196 | 2.757143 |  | 2.942 | HW |  | 2020-01-28 | 2020-01-28 | B-2020268
JESSIE_635_112S_E_007 | 0 | 0.4 | 0.4 | 414861 | 4.48 | 0.022 | 0.154 | 0.439 | 2.758621 |  | 18.241 | MV | 0.4 | 2020-01-30 | 2020-01-30 | B-2020287
JESSIE_635_112S_E_007 | 0.4 | 1.3 | 0.9 | 414862 | 20.952 | 0.829 | 1.029 | 3.167 | 2.797203 |  | 36.493 | MV | 0.9 | 2020-01-30 | 2020-01-30 | B-2020287
JESSIE_635_112S_E_007 | 1.3 | 2.3 | 1 | 414863 | 5.396 | 0.097 | 0.246 | 0.339 | 2.777778 |  | 69.537 | HW |  | 2020-01-30 | 2020-01-30 | B-2020287
JESSIE_635_112S_E_007 | 2.3 | 3.3 | 1 | 414864 | 216.926 | 0.179 | 0.027 | 0.109 | 2.721088 |  | 29.06 | HW |  | 2020-01-30 | 2020-01-30 | B-2020287
JESSIE_635_112S_E_008 | 0 | 0.9 | 0.9 | 415695 | 4.218 |  |  |  | 2.777778 |  |  | FW |  | 2020-02-04 | 2020-02-04 | B-2020339
JESSIE_635_112S_E_008 | 0.9 | 1.6 | 0.7 | 415696 | 1.838 |  |  |  | 2.684564 |  |  | MV | 0.7 | 2020-02-04 | 2020-02-04 | B-2020339
JESSIE_635_112S_E_008 | 1.6 | 1.8 | 0.2 | 415697 | 2.278 |  |  |  | 2.666667 |  |  | MV | 0.2 | 2020-02-04 | 2020-02-04 | B-2020339
JESSIE_635_112S_E_008 | 1.8 | 3.5 | 1.7 | 415698 | 4.082 |  |  |  | 2.684564 |  |  | HW |  | 2020-02-04 | 2020-02-04 | B-2020339
Note on L16: Edgar Biego: -0.23

## SURVEY
HOLE-ID | DISTANCE | AZIMUTH | DIP
JESSIE_635_112S_E_001 | 0 | 7.78 | 0
JESSIE_635_112S_E_002 | 0 | 14.12 | 0
JESSIE_635_112S_E_003 | 0 | 11.75 | 0
JESSIE_635_112S_E_004 | 0 | 9.76 | 0
JESSIE_635_112S_E_005 | 0 | 4.69 | 0
JESSIE_635_112S_E_006 | 0 | 7.32 | 0
JESSIE_635_112S_E_007 | 0 | 5.27 | 0
JESSIE_635_112S_E_008 | 0 | 351.54 | 0

## Sheet1
AREA | ENCODED | LACKING | DATE