## HEADER
HOLE-ID | LOCATIONX | LOCATIONY | LOCATIONZ | LENGTH | LEVEL | AREA | ROCKCODE | SAMP_BY | DATE_SAMP | TENEMENT
JESSIE_635_110S_W_001 | 615814.63 | 814937.55 | 635 | 3.5 | 635 | SDN |  | D. SUNGANGA | 2020-02-16 | MPSA_225_2005_XI
JESSIE_635_110S_W_002 | 615807.86 | 814943.01 | 635 | 2.9 | 635 | SDN |  | D. SUNGANGA | 2020-02-20 | MPSA_225_2005_XI
JESSIE_635_110S_W_003 | 615804.35 | 814947.07 | 635 | 3.6 | 635 | SDN |  | G. ROCACURVA | 2020-02-28 | MPSA_225_2005_XI
JESSIE_635_110S_W_004 | 615801.65 | 814949.78 | 635 | 3.9 | 635 | SDN |  | D. SUNGANGA | 2020-03-09 | MPSA_225_2005_XI
JESSIE_635_110S_W_005 | 615799.06 | 814952.75 | 635 | 3.5 | 635 | SDN |  | G. ROCACURVA | 2020-03-12 | MPSA_225_2005_XI
JESSIE_635_110S_W_006 | 615794.93 | 814957.76 | 635 |  | 635 | SDN |  |  |  | MPSA_225_2005_XI

## ORIG_ASSAY
HOLE-ID | FROM | TO | LENGTH | SAMPLE_NO | AU_G/T | CU_PPM | PB_PPM | ZN_PPM | SG | RE ASSAY | AG_G/T | ROCK_TYPE | MV_WIDTH | LAB_RECVED | LAB_RPRTED | BATCH_NO
JESSIE_635_110S_W_001 | 0 | 1.6 | 1.6 | 417693 | 1.052 | 0.017 | 0.324 | 0.276 | 2.739726 |  | 6.679 | FW |  | 2020-02-16 | 2020-02-16 | B-2020467
JESSIE_635_110S_W_001 | 1.6 | 3.1 | 1.5 | 417694 | 0.96 | 0.023 | 0.067 | 0.143 | 2.836879 |  | 7.225 | FW |  | 2020-02-16 | 2020-02-16 | B-2020467
JESSIE_635_110S_W_001 | 3.1 | 3.5 | 0.4 | 417695 | 0.238 | 0.016 | 0.072 | 0.151 | 2.816901 |  | 2.161 | MV | 0.4 | 2020-02-16 | 2020-02-16 | B-2020467
JESSIE_635_110S_W_002 | 0 | 1.5 | 1.5 | 418408 | 1.02 | 0.017 | 0.055 | 0.144 | 2.777778 |  | 5.15 | FW |  | 2020-02-20 | 2020-02-20 | B-2020510
JESSIE_635_110S_W_002 | 1.5 | 2.9 | 1.4 | 418409 | 3.48 | 0.019 | 0.189 | 0.43 | 2.758621 |  | 14.253 | FW |  | 2020-02-20 | 2020-02-20 | B-2020510
JESSIE_635_110S_W_003 | 0 | 1.9 | 1.9 | 419722 | 0.452 | 0.024 | 0.038 | 0.12 |  |  | 4.481 | FW |  | 2020-02-28 | 2020-02-28 | B-2020594
JESSIE_635_110S_W_003 | 1.9 | 2.9 | 1 | 419723 | 2.54 | 0.068 | 0.202 | 0.279 |  |  | 13.173 | FW |  | 2020-02-28 | 2020-02-28 | B-2020594
JESSIE_635_110S_W_003 | 2.9 | 3.6 | 0.7 | 419724 | 2.778 | 0.113 | 0.916 | 1.914 |  |  | 29.307 | MV | 0.7 | 2020-02-28 | 2020-02-28 | B-2020594
JESSIE_635_110S_W_004 | 0 | 2 | 2 | 421893 | 1.838 | 22.972 | [5 empty] | FW |  | 2020-03-09 | 2020-03-09 | B-2020716
JESSIE_635_110S_W_004 | 2 | 2.9 | 0.9 | 421894 | 2.06 | 20.961 | [5 empty] | MV | 0.9 | 2020-03-09 | 2020-03-09 | B-2020716
JESSIE_635_110S_W_005 | 0 | 1.2 | 1.2 | 422413 | 1.136 | 0.085 | 0.453 | 0.866 |  |  | 9.372 | FW |  | 2020-03-12 | 2020-03-12 | B-2020748
JESSIE_635_110S_W_005 | 1.2 | 2 | 0.8 | 422414 | 6.322 | 3.335102 | 0.606 | 1.405 |  |  | 82.762 | MV | 0.8 | 2020-03-12 | 2020-03-12 | B-2020748
JESSIE_635_110S_W_005 | 2 | 2.7 | 0.7 | 422415 | 0.338 | 0.067 | 0.135 | 0.436 |  |  | 4.815 | HW |  | 2020-03-12 | 2020-03-12 | B-2020748
JESSIE_635_110S_W_005 | 2.7 | 3.5 | 0.8 | 422416 | 1.198 | 0.033 | 0.068 | 0.267 |  |  | 10.824 | HW |  | 2020-03-12 | 2020-03-12 | B-2020748
JESSIE_635_110S_W_006

## SURVEY
HOLE-ID | DISTANCE | AZIMUTH | DIP
JESSIE_635_110S_W_001 | 0 | 34.56 | 0
JESSIE_635_110S_W_002 | 0 | 41.11 | 0
JESSIE_635_110S_W_003 | 0 | 44.58 | 0
JESSIE_635_110S_W_004 | 0 | 43.90 | 0
JESSIE_635_110S_W_005 | 0 | 40.68 | 0
JESSIE_635_110S_W_006 | 0 | 48.16 | 0

## Sheet1
AREA | ENCODED | LACKING | DATE