## HEADER
HOLE-ID | LOCATIONX | LOCATIONY | LOCATIONZ | LENGTH | LEVEL | AREA | ROCKCODE | SAMP_BY | DATE_SAMP | TENEMENT
JESSIE_680_115S_E_001 | 615837.839 | 814901.122 | 680 | 3.8 | 680 | JESSIE |  | L. BITANG | 2020-03-03 | MPSA_225_2005_XI
JESSIE_680_115S_E_002 | 615840.731 | 814902.411 | 680 | 3.7 | 680 | JESSIE |  | F. LOAY | 2020-03-06 | MPSA_225_2005_XI
JESSIE_680_115S_E_003 | 615844.490 | 814902.884 | 680 | 3.3 | 680 | JESSIE |  | L. BITANG | 2020-03-14 | MPSA_225_2005_XI
JESSIE_680_115S_E_004 | 615847.881 | 814902.596 | 680 | 3.4 | 680 | JESSIE |  | S. SANA | 2020-03-16 | MPSA_225_2005_XI
JESSIE_680_115S_E_005 | 615851.588 | 814903.699 | 680 | 3.2 | 680 | JESSIE |  | S. SANA | 2020-03-19 | MPSA_225_2005_XI
JESSIE_680_115S_E_006 | 615854.587 | 814903.776 | 680 | 3.5 | 680 | JESSIE |  | L. BITANG | 2020-03-23 | MPSA_225_2005_XI
JESSIE_680_115S_E_007 | 615857.136 | 814903.540 | 680 | 2.9 | 680 | JESSIE |  | S. SANA | 2020-03-24 | MPSA_225_2005_XI
JESSIE_680_115S_E_008 | 615862.525 | 814901.729 | 680 | 2.8 | 680 | JESSIE |  | S. SANA | 2020-03-29 | MPSA_225_2005_XI
JESSIE_680_115S_E_009 | 615864.630 | 814900.441 | 680 | 3.6 | 680 | JESSIE |  | L. BITANG | 2020-03-31 | MPSA_225_2005_XI
JESSIE_680_115S_E_010 | 615867.102 | 814899.441 | 680 | 3.5 | 680 | JESSIE |  | L. BITANG | 2020-04-02 | MPSA_225_2005_XI
JESSIE_680_115S_E_011 | 615870.363 | 814897.417 | 680 | 2.9 | 680 | JESSIE |  | R. PARADIANG | 2020-04-08 | MPSA_225_2005_XI
JESSIE_680_115S_E_012 | 615874.570 | 814895.550 | 680 | 4.2 | 680 | JESSIE |  | R. PARADIANG | 2020-04-10 | MPSA_225_2005_XI
JESSIE_680_115S_E_013 | 615878.225 | 814892.369 | 680 | 3.9 | 680 | JESSIE |  | R. PARADIANG | 2020-04-12 | MPSA_225_2005_XI
JESSIE_680_115S_E_014 | 615881.014 | 814889.764 | 680 | 3.6 | 680 | JESSIE |  | J.YBANEZ | 2020-04-13 | MPSA_225_2005_XI
JESSIE_680_115S_E_015 | 615882.567 | 814888.632 | 680 | 3 | 680 | JESSIE |  | R. PARADIANG | 2020-04-14 | MPSA_225_2005_XI
JESSIE_680_115S_E_016 | 615883.934 | 814887.897 | 680 | 3.6 | 680 | JESSIE |  | R. PARADIANG | 2020-04-15 | MPSA_225_2005_XI
JESSIE_680_115S_E_017 | 615886.957 | 814886.741 | 680 | 3.9 | 680 | JESSIE |  | R. PARADIANG | 2020-04-16 | MPSA_225_2005_XI
JESSIE_680_115S_E_018 | 615893.766 | 814885.979 | 680 | 3.3 | 680 | JESSIE |  | R. PARADIANG | 2020-04-20 | MPSA_225_2005_XI
JESSIE_680_115S_E_019 | 615896.343 | 814884.086 | 680 | 3.5 | 680 | JESSIE |  | R. PARADIANG | 2020-04-23 | MPSA_225_2005_XI
JESSIE_680_115S_E_020 | 615904.204 | 814879.669 | 680 | 3.6 | 680 | JESSIE |  | R. PARADIANG | 2020-05-02 | MPSA_225_2005_XI
JESSIE_680_115S_E_021 | 615909.201 | 814876.382 | 680 | 4.3 | 680 | JESSIE |  | J.YBANEZ | 2020-05-04 | MPSA_225_2005_XI
JESSIE_680_115S_E_022 | 615911.305 | 814875.014 | 680 | 4.3 | 680 | JESSIE |  | R. PARADIANG | 2020-05-05 | MPSA_225_2005_XI
JESSIE_680_115S_E_023 | 615912.803 | 814873.859 | 680 | 3.75 | 680 | JESSIE |  | R. PARADIANG | 2020-05-07 | MPSA_225_2005_XI
JESSIE_680_115S_E_024 | 615915.775 | 814872.121 | 680 | 3.5 | 680 | JESSIE |  | J.YBANEZ | 2020-05-10 | MPSA_225_2005_XI
JESSIE_680_115S_E_025 | 615918.877 | 814869.334 | 680 | 3.3 | 680 | JESSIE |  | R. SUMBAGUE | 2020-05-15 | MPSA_225_2005_XI
JESSIE_680_115S_E_026 | 615922.032 | 814866.547 | 680 | 3.9 | 680 | JESSIE |  | R. SUMBAGUE | 2020-05-18 | MPSA_225_2005_XI
JESSIE_680_115S_E_027 | 615923.492 | 814865.41 | 680 | 3.4 | 680 | JESSIE |  | R. SUMBAGUE | 2020-05-20 | MPSA_225_2005_XI
JESSIE_680_115S_E_028 | 615925.251 | 814864.297 | 680 | 2.8 | 680 | JESSIE |  | R. SUMBAGUE | 2020-05-22 | MPSA_225_2005_XI
SDN_FWS_575_100S_W_048

## ORIG_ASSAY
HOLE-ID | FROM | TO | LENGTH | SAMPLE_NO | AU_G/T | CU_PPM | PB_PPM | ZN_PPM | SG | RE ASSAY | AG_G/T | ROCK_TYPE | MV_WIDTH | LAB_RECVED | LAB_RPRTED | BATCH_NO
JESSIE_680_115S_E_001 | 0 | 1.4 | 1.4 | 420660 | 8.216 | 0.069 | 0.125 | 0.17 |  |  | 37.697 | FW |  | 2020-03-03 | 2020-03-03 | B-2020637
JESSIE_680_115S_E_001 | 1.4 | 2.2 | 0.8 | 420661 | 0.532 | 0.013 | 0.058 | 0.123 |  |  | 3.753 | FW |  | 2020-03-03 | 2020-03-03 | B-2020637
JESSIE_680_115S_E_001 | 2.2 | 2.9 | 0.7 | 420663 | 15.738 | 4.679 | 0.902 | 5.907 |  |  | 152.265 | MV | 0.7 | 2020-03-03 | 2020-03-03 | B-2020637
JESSIE_680_115S_E_001 | 2.9 | 3.8 | 0.9 | 420664 | 2.838 | 0.058 | 0.052 | 0.182 |  |  | 17.338 | HW |  | 2020-03-03 | 2020-03-03 | B-2020637
JESSIE_680_115S_E_002 | 0 | 0.4 | 0.4 | 421357 | 48.002 | 1.45 | 2.088 | 0.795 |  |  | 49.901 | MV | 0.4 | 2020-03-06 | 2020-03-06 | B-2020682
JESSIE_680_115S_E_002 | 0.4 | 1.1 | 0.7 | 421358 | 0.63 | 0.085 | 0.394 | 0.47 |  |  | 5.558 | MV | 0.7 | 2020-03-06 | 2020-03-06 | B-2020682
JESSIE_680_115S_E_002 | 1.1 | 1.6 | 0.5 | 421359 | 12.96 | 1.432 | 1.612 | 2.021 |  |  | 59.496 | MV | 0.5 | 2020-03-06 | 2020-03-06 | B-2020682
JESSIE_680_115S_E_002 | 1.6 | 2.3 | 0.7 | 421360 | 30.52 | 0.294 | 2.162 | 2.873 |  |  | 260 | MV | 0.7 | 2020-03-06 | 2020-03-06 | B-2020682
JESSIE_680_115S_E_002 | 2.3 | 3.7 | 1.4 | 421361 | 2.06 | 0.103 | 0.627 | 0.96 |  |  | 29.68 | HW |  | 2020-03-06 | 2020-03-06 | B-2020682
JESSIE_680_115S_E_003 | 0 | 0.5 | 0.5 | 422860 | 8.38 | 0.094 | 0.218 | 0.502 |  |  | 48.7 | FW |  | 2020-03-14 | 2020-03-14 | B-2020780
JESSIE_680_115S_E_003 | 0.5 | 1.3 | 0.8 | 422861 | 23.97 | 0.412 | 1.888 | 3.99 |  |  | 18.77 | FW |  | 2020-03-14 | 2020-03-14 | B-2020780
JESSIE_680_115S_E_003 | 1.3 | 1.8 | 0.5 | 422862 | 1.97 | 0.033 | 0.093 | 0.519 |  |  | 14.59 | MV | 0.5 | 2020-03-14 | 2020-03-14 | B-2020780
JESSIE_680_115S_E_003 | 1.8 | 2.3 | 0.5 | 422864 | 8.86 | 2.743 | 1.733 | 1.999 |  |  | 9.42 | MV | 0.5 | 2020-03-14 | 2020-03-14 | B-2020780
JESSIE_680_115S_E_003 | 2.3 | 3.3 | 1 | 422865 | 3.2 | 0.141 | 0.248 | 0.675 |  |  | 7.3 | HW |  | 2020-03-14 | 2020-03-14 | B-2020780
JESSIE_680_115S_E_004 | 0 | 0.8 | 0.8 | 423156 | 2.25 | 0.057 | 0.207 | 0.297 |  |  | 20.55 | FW |  | 2020-03-16 | 2020-03-16 | B-2020798
JESSIE_680_115S_E_004 | 0.8 | 1.8 | 1 | 423157 | 7.33 | 0.658 | 0.153 | 1.221 |  |  | 80.21 | MV | 1 | 2020-03-16 | 2020-03-16 | B-2020798
JESSIE_680_115S_E_004 | 1.8 | 2.7 | 0.9 | 423158 | 0.78 | 0.032 | 0.156 | 0.327 |  |  | 8.45 | MV | 0.9 | 2020-03-16 | 2020-03-16 | B-2020798
JESSIE_680_115S_E_004 | 2.7 | 3.4 | 0.7 | 423159 | 12.88 | 1.687 | 0.338 | 1.165 |  |  | 140.41 | MV | 0.7 | 2020-03-16 | 2020-03-16 | B-2020798
JESSIE_680_115S_E_005 | 0 | 1.3 | 1.3 | 423699 | 1.92 | 0.028 | 0.057 | 0.251 | 2.857 |  | 14.34 | FW |  | 2020-03-19 | 2020-03-19 | B-2020832
JESSIE_680_115S_E_005 | 1.3 | 2 | 0.7 | 423700 | 2.09 | 0.254 | 0.044 | 0.243 | 2.857 |  | 17.18 | FW |  | 2020-03-19 | 2020-03-19 | B-2020832
JESSIE_680_115S_E_005 | 2 | 3.2 | 1.2 | 423701 | 18.66 | 0.073 | 0.07 | 0.3 | 2.963 |  | 93.63 | MV | 1.2 | 2020-03-19 | 2020-03-19 | B-2020832
JESSIE_680_115S_E_006 | 0 | 1.5 | 1.5 | 426331 | 0.27 | 0.017 | 0.01 | 0.034 |  |  | 3.59 | FW |  | 2020-03-23 | 2020-03-23 | B-2020874
JESSIE_680_115S_E_006 | 1.5 | 2.5 | 1 | 426332 | 2.52 | 0.032 | 0.602 | 0.126 |  |  | 22.34 | MV | 1 | 2020-03-23 | 2020-03-23 | B-2020874
JESSIE_680_115S_E_006 | 2.5 | 3.5 | 1 | 426333 | 2.41 | 0.075 | 0.178 | 0.35 |  |  | 32.32 | HW |  | 2020-03-23 | 2020-03-23 | B-2020874
JESSIE_680_115S_E_007 | 0 | 0.6 | 0.6 | 426676 | 0.526 | 0.029 | 0.038 | 0.154 |  |  | 2.85 | FW |  | 2020-03-24 | 2020-03-25 | B-2020896
JESSIE_680_115S_E_007 | 0.6 | 1.3 | 0.7 | 426677 | 6.258 | 0.342 | 0.666 | 0.926 |  |  | 67.569 | FW |  | 2020-03-24 | 2020-03-25 | B-2020896
JESSIE_680_115S_E_007 | 1.3 | 2.1 | 0.8 | 426678 | 2.038 | 0.041 | 0.179 | 0.489 |  |  | 32.547 | MV | 0.8 | 2020-03-24 | 2020-03-25 | B-2020896
JESSIE_680_115S_E_007 | 2.1 | 2.9 | 0.8 | 426679 | 1.834 | 0.065 | 0.084 | 0.197 |  |  | 23.604 | MV | 0.8 | 2020-03-24 | 2020-03-25 | B-2020896
JESSIE_680_115S_E_008 | 0 | 0.4 | 0.4 | 427591 | 7 | 0.088 | 0.386 | 0.632 |  |  |  | MV | 0.4 | 2020-03-29 | 2020-03-30 | B-2020952
JESSIE_680_115S_E_008 | 0.4 | 1.5 | 1.1 | 427593 | 0.67 | 0.012 | 0.129 | 0.247 |  |  |  | HW |  | 2020-03-29 | 2020-03-30 | B-2020952
JESSIE_680_115S_E_008 | 1.5 | 2.8 | 1.3 | 427594 | 1.61 | 0.023 | 0.114 | 0.28 |  |  |  | HW |  | 2020-03-29 | 2020-03-30 | B-2020952
JESSIE_680_115S_E_009 | 0 | 0.3 | 0.3 | 427948 | 5.26 | 0.097 | 0.393 | 0.891 |  |  | 59.24 | FW |  | 2020-03-31 | 2020-03-31 | B-2020977
JESSIE_680_115S_E_009 | 0.3 | 1.6 | 1.3 | 427949 | 0.39 | 0.018 | 0.037 | 0.359 |  |  | 6.33 | MV | 1.3 | 2020-03-31 | 2020-03-31 | B-2020977
JESSIE_680_115S_E_009 | 1.6 | 2.8 | 1.2 | 427950 | 2.42 | 0.014 | 0.048 | 0.066 |  |  | 41.05 | MV | 1.2 | 2020-03-31 | 2020-03-31 | B-2020977
JESSIE_680_115S_E_009 | 2.8 | 3.6 | 0.8 | 427952 | 2.19 | 0.058 | 0.125 | 0.492 |  |  | 32.62 | HW |  | 2020-03-31 | 2020-03-31 | B-2020977
JESSIE_680_115S_E_010 | 0 | 0.4 | 0.4 | 428310 | 14.76 | 0.142 | 0.762 | 6.637 |  |  | 30.51 | FW |  | 2020-04-02 | 2020-04-02 | B-2021002
JESSIE_680_115S_E_010 | 0.4 | 1.4 | 1 | 428311 | 4.72 | 0.112 | 0.353 | 0.902 |  |  | 31.129 | MV | 1 | 2020-04-02 | 2020-04-02 | B-2021002
JESSIE_680_115S_E_010 | 1.4 | 3.5 | 2.1 | 428313 | 4.22 | 0.111 | 0.455 | 0.817 |  |  | 34.74 | HW |  | 2020-04-02 | 2020-04-02 | B-2021002
JESSIE_680_115S_E_011 | 0 | 0.5 | 0.5 | 429219 | 2.68 | 0.071 | 0.134 | 0.963 | 2.816901 |  | 21.399 | FW |  | 2020-04-08 | 2020-04-08 | B-2021053
JESSIE_680_115S_E_011 | 0.5 | 2.4 | 1.9 | 429220 | 2.52 | 0.071 | 0.11 | 0.782 | 2.816901 |  | 14.993 | MV | 1.9 | 2020-04-08 | 2020-04-08 | B-2021053
JESSIE_680_115S_E_011 | 2.4 | 2.9 | 0.5 | 429221 | 1.838 | 0.148 | 0.128 | 0.615 | 2.816901 |  | 25.101 | HW |  | 2020-04-08 | 2020-04-08 | B-2021053
JESSIE_680_115S_E_012 | 0 | 0.5 | 0.5 | 429459 | 3.098 | 0.079 | 0.315 | 0.875 | 2.758621 |  | 20.904 | FW |  | 2020-04-10 | 2020-04-10 | B-2021069
JESSIE_680_115S_E_012 | 0.5 | 3.1 | 2.6 | 429460 | 3.968 | 0.297 | 0.044 | 0.773 | 2.777778 |  | 42.183 | MV | 2.6 | 2020-04-10 | 2020-04-10 | B-2021069
JESSIE_680_115S_E_012 | 3.1 | 3.8 | 0.7 | 429461 | 4.988 | 0.436 | 0.033 | 0.961 | 2.777778 |  | 49.599 | HW |  | 2020-04-10 | 2020-04-10 | B-2021069
JESSIE_680_115S_E_012 | 3.8 | 4.2 | 0.4 | 429462 | 0.73 | 0.032 | 0.026 | 0.146 | 2.777778 |  | 4.925 | HW |  | 2020-04-10 | 2020-04-10 | B-2021069
JESSIE_680_115S_E_013 | 0 | 1.1 | 1.1 | 429701 | 3.52 | 1.407 | 1.106 | 7.628 | 3.053435 |  | 6.057 | MV | 1.1 | 2020-04-12 | 2020-04-12 | B-2021083
JESSIE_680_115S_E_013 | 1.1 | 2.4 | 1.3 | 429702 | 2.342 | 0.022 | 0.088 | 0.454 | 2.857143 |  | 9.399 | HW |  | 2020-04-12 | 2020-04-12 | B-2021083
JESSIE_680_115S_E_013 | 2.4 | 3.9 | 1.5 | 429703 | 2.08 | 0.049 | 0.16 | 0.237 | 2.816901 |  | 17.607 | HW |  | 2020-04-12 | 2020-04-12 | B-2021083
JESSIE_680_115S_E_014 | 0 | 1.5 | 1.5 | 430103 | 8.176 | 0.481 | 0.931 | 2.403 | 2.739726 |  | 19.688 | MV | 1.5 | 2020-04-13 | 2020-04-13 | B-2021093
JESSIE_680_115S_E_014 | 1.5 | 2.1 | 0.6 | 430104 | 4.008 | 0.196 | 0.232 | 2.218 | 2.666667 |  | 12.473 | HW |  | 2020-04-13 | 2020-04-13 | B-2021093
JESSIE_680_115S_E_014 | 2.1 | 3.1 | 1 | 430105 | 4.538 | 0.218 | 0.421 | 1.888 | 2.739726 |  | 15.496 | HW |  | 2020-04-13 | 2020-04-13 | B-2021093
JESSIE_680_115S_E_014 | 3.1 | 3.6 | 0.5 | 430106 | 1.21 | 0.05 | 0.065 | 0.52 | 2.777778 |  | 7.17 | HW |  | 2020-04-13 | 2020-04-13 | B-2021093
JESSIE_680_115S_E_015 | 0 | 0.4 | 0.4 | 430230 | 3.256 | 0.045 | 0.334 | 0.512 | 2.758621 |  | 30.853 | FW |  | 2020-04-14 | 2020-04-14 | B-2021102
JESSIE_680_115S_E_015 | 0.4 | 2.4 | 2 | 430231 | 5.912 | 1.095 | 0.07 | 1.113 | 2.941176 |  | 61.132 | MV | 2 | 2020-04-14 | 2020-04-14 | B-2021102
JESSIE_680_115S_E_015 | 2.4 | 3 | 0.6 | 430233 | 29.432 | 4.66 | 0.479 | 2.153 | 2.985075 |  | 246.713 | HW |  | 2020-04-14 | 2020-04-14 | B-2021102
JESSIE_680_115S_E_016 | 0 | 1 | 1 | 430364 | 2.732 | 0.041 | 0.248 | 0.964 | 2.614379 |  | 22.667 | FW |  | 2020-04-15 | 2020-04-15 | B-2021110
JESSIE_680_115S_E_016 | 1 | 1.4 | 0.4 | 430366 | 5.182 | 0.449 | 0.74 | 3.183 | 3.053435 |  | 48.807 | FW |  | 2020-04-15 | 2020-04-15 | B-2021110
JESSIE_680_115S_E_016 | 1.4 | 3.6 | 2.2 | 430367 | 6.06 | 6.195 | 0.473 | 5.729 | 2.919708 |  | 160.749 | MV | 2.2 | 2020-04-15 | 2020-04-15 | B-2021110
JESSIE_680_115S_E_017 | 0 | 1.3 | 1.3 | 430508 | 0.416 | 0.063 | 0.021 | 0.097 | 2.739726 |  | 4.662 | FW |  | 2020-04-16 | 2020-04-16 | B-2021118
JESSIE_680_115S_E_017 | 1.3 | 2.5 | 1.2 | 430510 | 0.766 | 0.017 | 0.054 | 0.197 | 2.721088 |  | 3.691 | FW |  | 2020-04-16 | 2020-04-16 | B-2021118
JESSIE_680_115S_E_017 | 2.5 | 3.9 | 1.4 | 430511 | 14.814 | 1.636 | 0.773 | 2.118 | 2.898551 |  | 88.06 | MV | 1.4 | 2020-04-16 | 2020-04-16 | B-2021118
JESSIE_680_115S_E_018 | 0 | 1.3 | 1.3 | 431028 | 0.24 | 0.06 | 0.57 | 0.7 |  |  | 4.98 | FW |  | 2020-04-20 | 2020-04-20 | B-2021148
JESSIE_680_115S_E_018 | 1.3 | 2.3 | 1 | 431028 | 10.81 | 1.92 | 1.184 | 6.14 |  |  | 60 | MV | 1 | 2020-04-20 | 2020-04-20 | B-2021148
JESSIE_680_115S_E_018 | 2.3 | 3.3 | 1 | 431028 | 52.21 | 2.64 | 3.391 | 20.2 |  |  | 93.5 | HW |  | 2020-04-20 | 2020-04-20 | B-2021148
JESSIE_680_115S_E_019 | 0 | 1.2 | 1.2 | 431525 | 4.236 | 3.787 | 1.392 | 5.889 |  |  | 7.918 | MV | 1.2 | 2020-04-23 | 2020-04-23 | B-2021177
JESSIE_680_115S_E_019 | 1.2 | 2.3 | 1.1 | 431526 | 2.894 | 0.102 | 0.159 | 0.439 |  |  | 8.021 | HW |  | 2020-04-23 | 2020-04-23 | B-2021177
JESSIE_680_115S_E_019 | 2.3 | 3.5 | 1.2 | 431527 | 0.888 | 0.034 | 0.058 | 0.233 |  |  | 6.086 | HW |  | 2020-04-23 | 2020-04-23 | B-2021177
JESSIE_680_115S_E_020 | 0 | 0.8 | 0.8 | 432672 | 0.386 | 0.018 | 0.041 | 0.107 | 2.857143 |  | 0.915 | FW |  | 2020-05-02 | 2020-05-03 | B-2021250
JESSIE_680_115S_E_020 | 0.8 | 1.7 | 0.9 | 432673 | 3.636 | 0.154 | 0.075 | 1.126 | 2.919708 |  | 42.556 | FW |  | 2020-05-02 | 2020-05-03 | B-2021250
JESSIE_680_115S_E_020 | 1.7 | 3.4 | 1.7 | 432674 | 35.38 | 3.024 | 1.99 | 4.113 | 3.030303 |  | 80.517 | MV | 1.7 | 2020-05-02 | 2020-05-03 | B-2021250
JESSIE_680_115S_E_020 | 3.4 | 3.6 | 0.2 | 432675 | 3.8 | 0.3 | 0.592 | 1.298 | 2.836879 |  | 66.663 | FW |  | 2020-05-02 | 2020-05-03 | B-2021250
JESSIE_680_115S_E_021 | 0 | 1.4 | 1.4 | 432912 | 10.3 | 2.921 | 1.915 | 5.454 | 2.816901 |  | 104.354 | FW |  | 2020-05-04 | 2020-05-04 | B-2021267
JESSIE_680_115S_E_021 | 1.4 | 1.8 | 0.4 | 432913 | 4.64 | 0.107 | 0.134 | 1.368 | 2.758621 |  | 18.906 | FW |  | 2020-05-04 | 2020-05-04 | B-2021267
JESSIE_680_115S_E_021 | 1.8 | 2.6 | 0.8 | 432914 | 2.532 | 0.228 | 0.035 | 1.155 | 2.702703 |  | 20.599 | FW |  | 2020-05-04 | 2020-05-04 | B-2021267
JESSIE_680_115S_E_021 | 2.6 | 4.3 | 1.7 | 432916 | 5.074 | 2.454 | 1.921 | 4.957 | 2.666667 |  | 52.072 | MV | 1.7 | 2020-05-04 | 2020-05-04 | B-2021267
JESSIE_680_115S_E_022 | 0 | 1.9 | 1.9 | 433088 | 1.13 | 0.041 | 0.001 | 0.599 | 2.919708 |  | 9.22 | FW |  | 2020-05-05 | 2020-05-05 | B-2021276
JESSIE_680_115S_E_022 | 1.9 | 2.3 | 0.4 | 433089 | 5.232 | 0.283 | 0.496 | 1.542 | 2.877698 |  | 26.158 | FW |  | 2020-05-05 | 2020-05-05 | B-2021276
JESSIE_680_115S_E_022 | 2.3 | 2.9 | 0.6 | 433090 | 3.168 | 0.266 | 0.38 | 1.058 | 2.985075 |  | 16.503 | FW |  | 2020-05-05 | 2020-05-05 | B-2021276
JESSIE_680_115S_E_022 | 2.9 | 4.3 | 1.4 | 433091 | 5.348 | 1.832 | 1.095 | 4.546 | 2.985075 |  | 48.075 | MV | 1.4 | 2020-05-05 | 2020-05-05 | B-2021276
JESSIE_680_115S_E_023 | 0 | 0.7 | 0.7 | 433385 | 0.238 | 0.025 | 0.029 | 0.066 | 2.816901 |  | 2.227 | FW |  | 2020-05-07 | 2020-05-07 | B-2021298
JESSIE_680_115S_E_023 | 0.7 | 1.35 | 0.65 | 433386 | 1.628 | 0.015 | 0.021 | 0.055 | 2.898551 |  | 2.609 | FW |  | 2020-05-07 | 2020-05-07 | B-2021298
JESSIE_680_115S_E_023 | 1.35 | 2.45 | 1.1 | 433387 | 3.278 | 0.394 | 0.085 | 1.467 | 2.898551 |  | 25.64 | FW |  | 2020-05-07 | 2020-05-07 | B-2021298
JESSIE_680_115S_E_023 | 2.45 | 3.35 | 0.9 | 433388 | 8.096 | 0.513 | 0.858 | 1.18 | 2.777778 |  | 70.227 | MV | 0.9 | 2020-05-07 | 2020-05-07 | B-2021298
JESSIE_680_115S_E_023 | 3.35 | 3.75 | 0.4 | 433389 | 2.358 | 0.075 | 1.045 | 0.475 | 2.941176 |  | 24.461 | MV | 0.4 | 2020-05-07 | 2020-05-07 | B-2021298
JESSIE_680_115S_E_024 | 0 | 1.3 | 1.3 | 433810 | 1.514 | 0.064 | 0.011 | 0.08 | 2.941176 |  | 4.834 | FW |  | 2020-05-10 | 2020-05-10 | B-2021323
JESSIE_680_115S_E_024 | 1.3 | 3.1 | 1.8 | 433811 | 3.656 | 0.297 | 0.061 | 5.735 | 3.007519 |  | 28.862 | MV | 1.8 | 2020-05-10 | 2020-05-10 | B-2021323
JESSIE_680_115S_E_024 | 3.1 | 3.5 | 0.4 | 433812 | 3.024 | 0.084 | 0.622 | 0.78 | 2.919708 |  | 44.793 | HW |  | 2020-05-10 | 2020-05-10 | B-2021323
JESSIE_680_115S_E_025 | 0 | 1.4 | 1.4 | 434852 | 1.442 | 0.164 | 0.054 | 0.067 |  |  | 9.123 | FW |  | 2020-05-15 | 2020-05-15 | B-2021373
JESSIE_680_115S_E_025 | 1.4 | 2.9 | 1.5 | 434853 | 2.298 | 0.21 | 0.178 | 0.997 |  |  | 26.747 | MV | 1.5 | 2020-05-15 | 2020-05-15 | B-2021373
JESSIE_680_115S_E_025 | 2.9 | 3.3 | 0.4 | 434854 | 1.164 | 0.096 | 0.139 | 0.545 |  |  | 9.009 | HW |  | 2020-05-15 | 2020-05-15 | B-2021373
JESSIE_680_115S_E_026 | 0 | 1 | 1 | 435361 | 4.344 | 0.038 | 0.159 | 0.568 |  |  | 84.202 | FW |  | 2020-05-18 | 2020-05-18 | B-2021400
JESSIE_680_115S_E_026 | 1 | 2 | 1 | 435362 | 2.864 | 0.052 | 0.085 | 0.246 |  |  | 4.548 | FW |  | 2020-05-18 | 2020-05-18 | B-2021400
JESSIE_680_115S_E_026 | 2 | 3.5 | 1.5 | 435363 | 5.3 | 0.238 | 0.223 | 0.666 |  |  | 29.141 | MV | 1.5 | 2020-05-18 | 2020-05-18 | B-2021400
JESSIE_680_115S_E_026 | 3.5 | 3.9 | 0.4 | 435364 | 1.838 | 0.106 | 0.34 | 1.115 |  |  | 16.62 | MV | 0.4 | 2020-05-18 | 2020-05-18 | B-2021400
JESSIE_680_115S_E_027 | 0 | 1.2 | 1.2 | 435635 | 0.384 | 0.066 | 0.099 | 0.313 |  |  | 4.509 | FW |  | 2020-05-20 | 2020-05-20 | B-2021415
JESSIE_680_115S_E_027 | 1.2 | 3 | 1.8 | 435636 | 25.83 | 0.251 | 0.413 | 0.951 |  |  | 98.345 | MV | 1.8 | 2020-05-20 | 2020-05-20 | B-2021415
JESSIE_680_115S_E_027 | 3 | 3.4 | 0.4 | 435638 | 0.462 | 0.017 | 0.051 | 0.087 |  |  | 5.132 | HW |  | 2020-05-20 | 2020-05-20 | B-2021415
JESSIE_680_115S_E_028 | 0 | 0.4 | 0.4 | 435955 | 0.778 | 0.324 | 0.005 | 0.255 |  |  | 4.457 | FW |  | 2020-05-22 | 2020-05-22 | B-2021434
JESSIE_680_115S_E_028 | 0.4 | 0.9 | 0.5 | 435956 | 1.48 | 0.162 | 0.013 | 0.437 |  |  | 7.142 | FW |  | 2020-05-22 | 2020-05-22 | B-2021434
JESSIE_680_115S_E_028 | 0.9 | 2.8 | 1.9 | 435957 | 2.04 | 1.349 | 0.264 | 2.715 |  |  | 25.047 | MV | 1.9 | 2020-05-22 | 2020-05-22 | B-2021434
Note on L36: Juvi Lou Jovita: -0.180

## SURVEY
HOLE-ID | DISTANCE | AZIMUTH | DIP
JESSIE_680_115S_E_001 | 0 | 333 | 0
JESSIE_680_115S_E_002 | 0 | 346 | 0
JESSIE_680_115S_E_003 | 0 | 358 | 0
JESSIE_680_115S_E_004 | 0 | 358 | 0
JESSIE_680_115S_E_005 | 0 | 356 | 0
JESSIE_680_115S_E_006 | 0 | 359 | 0
JESSIE_680_115S_E_007 | 0 | 9 | 0
JESSIE_680_115S_E_008 | 0 | 21 | 0
JESSIE_680_115S_E_009 | 0 | 24 | 0
JESSIE_680_115S_E_010 | 0 | 25 | 0
JESSIE_680_115S_E_011 | 0 | 21 | 0
JESSIE_680_115S_E_012 | 0 | 27 | 0
JESSIE_680_115S_E_013 | 0 | 38 | 0
JESSIE_680_115S_E_014 | 0 | 36 | 0
JESSIE_680_115S_E_015 | 0 | 32 | 0
JESSIE_680_115S_E_016 | 0 | 24 | 0
JESSIE_680_115S_E_017 | 0 | 13 | 0
JESSIE_680_115S_E_018 | 0 | 24 | 0
JESSIE_680_115S_E_019 | 0 | 37 | 0
JESSIE_680_115S_E_020 | 0 | 29 | 0
JESSIE_680_115S_E_021 | 0 | 30 | 0
JESSIE_680_115S_E_022 | 0 | 28 | 0
JESSIE_680_115S_E_023 | 0 | 33 | 0
JESSIE_680_115S_E_024 | 0 | 36 | 0
JESSIE_680_115S_E_025 | 0 | 39 | 0
JESSIE_680_115S_E_026 | 0 | 42 | 0
JESSIE_680_115S_E_027 | 0 | 43 | 0
JESSIE_680_115S_E_028 | 0 | 42 | 0

## Sheet1
AREA | ENCODED | LACKING | DATE