## HEADER
HOLE-ID | LOCATIONX | LOCATIONY | LOCATIONZ | LENGTH | LEVEL | AREA | ROCKCODE | SAMP_BY | DATE_SAMP | TENEMENT
JESSIE_680_115S_W_001 | 615796.775 | 814915.660 | 680 | 3.4 | 680 | JESSIE |  | S. SANA | 2020-03-16 | MPSA_225_2005_XI
JESSIE_680_115S_W_002 | 615793.195 | 814917.381 | 680 | 4 | 680 | JESSIE |  | F. LOAY | 2020-03-20 | MPSA_225_2005_XI
JESSIE_680_115S_W_003 | 615789.175 | 814918.590 | 680 | 3.5 | 680 | JESSIE |  | F. LOAY | 2020-03-24 | MPSA_225_2005_XI
JESSIE_680_115S_W_004 | 615785.921 | 814920.089 | 680 | 3.7 | 680 | JESSIE |  | L. BITANG | 2020-03-26 | MPSA_225_2005_XI
JESSIE_680_115S_W_005 | 615783.216 | 814921.331 | 680 | 3.6 | 680 | JESSIE |  | L. BITANG | 2020-03-28 | MPSA_225_2005_XI
JESSIE_680_115S_W_006 | 615780.109 | 814922.574 | 680 | 3.65 | 680 | JESSIE |  | S. SANA | 2020-03-31 | MPSA_225_2005_XI
JESSIE_680_115S_W_007 | 615771.706 | 814926.484 | 680 | 3.4 | 680 | JESSIE |  | R. PARADIANG | 2020-04-10 | MPSA_225_2005_XI
JESSIE_680_115S_W_008 | 615767.320 | 814928.313 | 680 | 3.1 | 680 | JESSIE |  | Y. BANEZ | 2020-04-13 | MPSA_225_2005_XI
JESSIE_680_115S_W_009 | 615764.252 | 814929.663 | 680 | 2.8 | 680 | JESSIE |  | R. PARADIANG | 2020-04-15 | MPSA_225_2005_XI
JESSIE_680_115S_W_010 | 615759.647 | 814932.331 | 680 | 3.2 | 680 | JESSIE |  | R. PARADIANG | 2020-04-24 | MPSA_225_2005_XI
SDN_FWS_575_100S_W_048

## ORIG_ASSAY
HOLE-ID | FROM | TO | LENGTH | SAMPLE_NO | AU_G/T | CU_PPM | PB_PPM | ZN_PPM | SG | RE ASSAY | AG_G/T | ROCK_TYPE | MV_WIDTH | LAB_RECVED | LAB_RPRTED | BATCH_NO
JESSIE_680_115S_W_001 | 0 | 1.5 | 1.5 | 423162 | 4.62 | 3.302 | 0.414 | 6.244 |  |  | 70.72 | MV | 1.5 | 2020-03-16 | 2020-03-16 | B-2020798
JESSIE_680_115S_W_001 | 1.5 | 2.3 | 0.8 | 423163 | 1.6 | 0.072 | 0.272 | 0.496 |  |  | 19.34 | MV | 0.8 | 2020-03-16 | 2020-03-16 | B-2020798
JESSIE_680_115S_W_001 | 2.3 | 3.4 | 1.1 | 423164 | 1.26 | 0.057 | 0.067 | 0.178 |  |  | 10.94 | HW |  | 2020-03-16 | 2020-03-16 | B-2020798
JESSIE_680_115S_W_002 | 0 | 1 | 1 | 423789 | 8.61 | 0.322 | 0.701 | 0.704 | 3.053 |  | 69.51 | FW |  | 2020-03-20 | 2020-03-20 | B-2020840
JESSIE_680_115S_W_002 | 1 | 2.6 | 1.6 | 423790 | 3.37 | 0.635 | 0.368 | 0.995 | 3.03 |  | 39.4 | MV | 1.6 | 2020-03-20 | 2020-03-20 | B-2020840
JESSIE_680_115S_W_002 | 2.6 | 3.1 | 0.5 | 423791 | 0.72 | 0.03 | 0.132 | 0.268 | 2.857 |  | 15.567 | MV | 0.5 | 2020-03-20 | 2020-03-20 | B-2020840
JESSIE_680_115S_W_002 | 3.1 | 4 | 0.9 | 423793 | 1.81 | 0.262 | 0.279 | 0.668 | 2.778 |  | 25.03 | HW |  | 2020-03-20 | 2020-03-20 | B-2020840
JESSIE_680_115S_W_003 | 0 | 0.8 | 0.8 | 426617 | 1.09 | 0.008 | 0.024 | 0.22 |  |  | 26.52 | FW |  | 2020-03-24 | 2020-03-24 | B-2020892
JESSIE_680_115S_W_003 | 0.8 | 2.1 | 1.3 | 426619 | 0.698 | 0.014 | 0.038 | 0.15 |  |  | 8.19 | FW |  | 2020-03-24 | 2020-03-24 | B-2020892
JESSIE_680_115S_W_003 | 2.1 | 2.6 | 0.5 | 426620 | 1.426 | 0.075 | 0.141 | 1.174 |  |  | 17.1 | MV | 0.5 | 2020-03-24 | 2020-03-24 | B-2020892
JESSIE_680_115S_W_003 | 2.6 | 3.1 | 0.5 | 426621 | 0.454 | 0.096 | 0.207 | 0.764 |  |  | 6.37 | MV | 0.5 | 2020-03-24 | 2020-03-24 | B-2020892
JESSIE_680_115S_W_003 | 3.1 | 3.5 | 0.4 | 426622 | 1.81 | 0.101 | 0.442 | 0.866 |  |  | 25.23 | MV | 0.4 | 2020-03-24 | 2020-03-24 | B-2020892
JESSIE_680_115S_W_004 | 0 | 1.5 | 1.5 | 426909 | 3.95 | 0.041 | 0.047 | 0.919 |  |  | 14.27 | FW |  | 2020-03-26 | 2020-03-26 | B-2020913
JESSIE_680_115S_W_004 | 1.5 | 2.2 | 0.7 | 426910 | 7.49 | 1.464 | 0.154 | 0.659 |  |  | 78.28 | MV | 0.7 | 2020-03-26 | 2020-03-26 | B-2020913
JESSIE_680_115S_W_004 | 2.2 | 3 | 0.8 | 426911 | 1.39 | 0.511 | 3.557 | 4.037 |  |  | 23.04 | MV | 0.8 | 2020-03-26 | 2020-03-26 | B-2020913
JESSIE_680_115S_W_004 | 3 | 3.7 | 0.7 | 426912 | 1.44 | 0.084 | 0.294 | 0.649 |  |  | 9.37 | HW |  | 2020-03-26 | 2020-03-26 | B-2020913
JESSIE_680_115S_W_005 | 0 | 0.8 | 0.8 | 427274 | 1.92 | 0.192 | 0.676 | 1.128 |  |  | 14.64 | FW |  | 2020-03-28 | 2020-03-28 | B-2020934
JESSIE_680_115S_W_005 | 0.8 | 2.2 | 1.4 | 427275 | 2.68 | 0.079 | 0.017 | 0.856 |  |  | 11.41 | MV | 1.4 | 2020-03-28 | 2020-03-28 | B-2020934
JESSIE_680_115S_W_005 | 2.2 | 3 | 0.8 | 427276 | 19.75 | 3.43 | 0.25 | 1.006 |  |  | 280 | MV | 0.8 | 2020-03-28 | 2020-03-28 | B-2020934
JESSIE_680_115S_W_005 | 3 | 3.6 | 0.6 | 427277 | 4.65 | 0.152 | 0.378 | 0.855 |  |  | 62.11 | HW |  | 2020-03-28 | 2020-03-28 | B-2020934
JESSIE_680_115S_W_006 | 0 | 1.1 | 1.1 | 427871 | 30.68 | 0.468 | 0.129 | 0.582 |  |  | 16.95 | FW |  | 2020-03-31 | 2020-03-31 | B-2020973
JESSIE_680_115S_W_006 | 1.1 | 2.5 | 1.4 | 427872 | 9.08 | 0.125 | 0.367 | 1.141 |  |  | 8.95 | FW |  | 2020-03-31 | 2020-03-31 | B-2020973
JESSIE_680_115S_W_006 | 2.5 | 3.05 | 0.55 | 427874 | 45.38 | 5.832 | 0.673 | 4.551 |  |  | 590 | MV | 0.55 | 2020-03-31 | 2020-03-31 | B-2020973
JESSIE_680_115S_W_006 | 3.05 | 3.65 | 0.6 | 427875 | 15.19 | 0.928 | 0.718 | 0.979 |  |  | 200 | MV | 0.6 | 2020-03-31 | 2020-03-31 | B-2020973
JESSIE_680_115S_W_007 | 0 | 0.6 | 0.6 | 429452 | 0.874 | 0.032 | 0.042 | 0.239 | 2.857143 |  | 2.177 | FW |  | 2020-04-10 | 2020-04-10 | B-2021069
JESSIE_680_115S_W_007 | 0.6 | 2.1 | 1.5 | 429454 | 0.766 | 0.01 | 0.027 | 0.128 | 2.816901 |  | 1.716 | FW |  | 2020-04-10 | 2020-04-10 | B-2021069
JESSIE_680_115S_W_007 | 2.1 | 2.6 | 0.5 | 429455 | 1.806 | 0.112 | 0.111 | 0.534 | 2.739726 |  | 19.488 | MV | 0.5 | 2020-04-10 | 2020-04-10 | B-2021069
JESSIE_680_115S_W_007 | 2.6 | 3.4 | 0.8 | 429456 | 16.174 | 0.251 | 1.324 | 1.269 | 2.758621 |  | 94.604 | MV | 0.8 | 2020-04-10 | 2020-04-10 | B-2021069
JESSIE_680_115S_W_007 | 3.4 | 4 | 0.6 | 429457 | 2.992 | 0.105 | 0.569 | 1.263 | 2.857143 |  | 38.06 | HW |  | 2020-04-10 | 2020-04-10 | B-2021069
JESSIE_680_115S_W_008 | 0 | 0.7 | 0.7 | 430097 | 5.712 | 0.022 | 0.085 | 0.194 | 2.739726 |  | 7.932 | FW |  | 2020-04-13 | 2020-04-13 | B-2021093
JESSIE_680_115S_W_008 | 0.7 | 1 | 0.3 | 430098 | 12.166 | 1.151 | 1.125 | 4.345 | 3.030303 |  | 28.701 | FW |  | 2020-04-13 | 2020-04-13 | B-2021093
JESSIE_680_115S_W_008 | 1 | 1.7 | 0.7 | 430099 | 0.83 | 0.097 | 0.075 | 0.494 | 2.702703 |  | 3.495 | FW |  | 2020-04-13 | 2020-04-13 | B-2021093
JESSIE_680_115S_W_008 | 1.7 | 2.7 | 1 | 430100 | 4.02 | 0.189 | 0.662 | 0.859 | 2.666667 |  | 9.188 | MV | 1 | 2020-04-13 | 2020-04-13 | B-2021093
JESSIE_680_115S_W_008 | 2.7 | 3.1 | 0.4 | 430101 | 33.834 | 0.508 | 2.89 | 4.532 | 2.739726 |  | 34.208 | MV | 0.4 | 2020-04-13 | 2020-04-13 | B-2021093
JESSIE_680_115S_W_009 | 0 | 0.6 | 0.6 | 430360 | 16.042 | 0.756 | 0.224 | 1.227 | 2.962963 |  | 175.467 | FW |  | 2020-04-15 | 2020-04-15 | B-2021110
JESSIE_680_115S_W_009 | 0.6 | 1.6 | 1 | 430361 | 4.288 | 0.065 | 0.282 | 0.505 | 2.649007 |  | 52.197 | FW |  | 2020-04-15 | 2020-04-15 | B-2021110
JESSIE_680_115S_W_009 | 1.6 | 2.3 | 0.7 | 430362 | 1.396 | 0.066 | 0.162 | 0.391 | 2.666667 |  | 17.162 | MV | 0.7 | 2020-04-15 | 2020-04-15 | B-2021110
JESSIE_680_115S_W_009 | 2.3 | 2.8 | 0.5 | 430363 | 13.582 | 0.469 | 1 | 4.842 | 2.721088 |  | 208.092 | MV | 0.5 | 2020-04-15 | 2020-04-15 | B-2021110
JESSIE_680_115S_W_010 | 0 | 0.4 | 0.4 | 431615 | 0.994 | 0.02 | 0.046 | 0.161 |  |  | 4.563 | FW |  | 2020-04-24 | 2020-04-24 | B-2021184
JESSIE_680_115S_W_010 | 0.4 | 1.2 | 0.8 | 431616 | 1.538 | 0.046 | 0.174 | 0.384 |  |  | 7.005 | FW |  | 2020-04-24 | 2020-04-24 | B-2021184
JESSIE_680_115S_W_010 | 1.2 | 1.9 | 0.7 | 431617 | 0.998 | 0.045 | 0.069 | 0.182 |  |  | 6.559 | FW |  | 2020-04-24 | 2020-04-24 | B-2021184
JESSIE_680_115S_W_010 | 1.9 | 2.3 | 0.4 | 431618 | 2.038 | 0.564 | 0.139 | 0.437 |  |  | 25.774 | MV | 0.4 | 2020-04-24 | 2020-04-24 | B-2021184
JESSIE_680_115S_W_010 | 2.3 | 3.2 | 0.9 | 431619 | 0.424 | 0.007 | 0.035 | 0.047 |  |  | 1.828 | HW |  | 2020-04-24 | 2020-04-24 | B-2021184
Note on L11: Juvi Lou Jovita: -0.180

## SURVEY
HOLE-ID | DISTANCE | AZIMUTH | DIP
JESSIE_680_115S_E_001 | 0 | 48 | 0
JESSIE_680_115S_E_002 | 0 | 27 | 0
JESSIE_680_115S_E_003 | 0 | 22 | 0
JESSIE_680_115S_E_004 | 0 | 19 | 0
JESSIE_680_115S_E_005 | 0 | 19 | 0
JESSIE_680_115S_E_006 | 0 | 22 | 0
JESSIE_680_115S_E_007 | 0 | 26 | 0
JESSIE_680_115S_E_008 | 0 | 25 | 0
JESSIE_680_115S_E_009 | 0 | 26 | 0
JESSIE_680_115S_E_010 | 0 | 29 | 0

## Sheet1
AREA | ENCODED | LACKING | DATE