## HEADER
HOLE-ID | LOCATIONX | LOCATIONY | LOCATIONZ | LENGTH | LEVEL | AREA | ROCKCODE | SAMP_BY | DATE_SAMP | TENEMENT
MAIS_605_135E_001 | 615362.1785 | 814613.6876 | 605 | 3.3 | 605 | MAIS |  |  | 2021-10-11 | MPSA_225_2005_XI
MAIS_605_135E_002 | 615360.0654 | 814614.4954 | 605 | 4 | 605 | MAIS |  |  | 2021-10-17 | MPSA_225_2005_XI
MAIS_605_135E_003 | 615356.4479 | 814615.4158 | 605 | 4.46 | 605 | MAIS |  |  | 2021-10-16 | MPSA_225_2005_XI
MAIS_605_135E_004 | 615354.2698 | 814616.2091 | 605 | 4.5 | 605 | MAIS |  | JPS | 2021-10-24 | MPSA_225_2005_XI
MAIS_605_135E_005 | 615350.8697 | 814617.0314 | 605 | 4.1 | 605 | MAIS |  | SANA/BANTAYAN | 2021-10-26 | MPSA_225_2005_XI
MAIS_605_135E_006 | 615347.5688 | 814618.1788 | 605 | 3.7 | 605 | MAIS |  | JPS | 2021-10-30 | MPSA_225_2005_XI
MAIS_605_135E_007 | 615345.616 | 814619.5051 | 605 | 4.1 | 605 | MAIS |  | JPS | 2021-10-31 | MPSA_225_2005_XI
| 615343.2968 | 814620.7722
SDN_FWS_575_100S_W_048

## ORIG_ASSAY
HOLE-ID | FROM | TO | LENGTH | SAMPLE_NO | AU_G/T | CU_PPM | PB_PPM | ZN_PPM | SG | RE ASSAY | AG_G/T | ROCK_TYPE | MV_WIDTH | LAB_RECVED | LAB_RPRTED | BATCH_NO
MAIS_605_135E_001 | 0 | 1.9 | 1.9 | 527871 | 0.66 | 0.017 | 0.028 | 0.164 |  |  | 4.72 | FW |  | 2021-10-11 | 2021-10-11 | B-2026765
MAIS_605_135E_001 | 1.9 | 2.7 | 0.8 | 527872 | 2.37 | 0.015 | 0.027 | 0.059 |  |  | 26.69 | MV | 0.8 | 2021-10-11 | 2021-10-11 | B-2026765
MAIS_605_135E_001 | 2.7 | 3.3 | 0.6 | 527873 | 0.59 | 0.014 | 0.067 | 0.08 |  |  | 5.45 | HW |  | 2021-10-11 | 2021-10-11 | B-2026765
MAIS_605_135E_002 | 0 | 1.6 | 1.6 | 528390 | 0.45 | 0.026 | 0.042 | 0.071 |  |  | 6.9 | FW |  | 2021-10-17 | 2021-10-17 | B-2026797
MAIS_605_135E_002 | 1.6 | 2.9 | 1.3 | 528391 | 0.37 | 0.009 | 0.072 | 0.089 |  |  | 4.82 | FW |  | 2021-10-17 | 2021-10-17 | B-2026797
MAIS_605_135E_002 | 2.9 | 3.1 | 0.2 | 528392 | 4.86 | 0.171 | 0.299 | 8.233 |  |  | 32.11 | MV | 0.2 | 2021-10-17 | 2021-10-17 | B-2026797
MAIS_605_135E_002 | 3.1 | 3.3 | 0.2 | 528393 | 0.45 | 0.013 | 0.014 | 0.053 |  |  | 5.02 | HW |  | 2021-10-17 | 2021-10-17 | B-2026797
MAIS_605_135E_002 | 3.3 | 4 | 0.7 | 528394 | 0.48 | 0.003 | 0.011 | 0.025 |  |  | 4.13 | HW |  | 2021-10-17 | 2021-10-17 | B-2026797
MAIS_605_135E_003 | 0 | 0.3 | 0.3 | 528645 | 0.48 | 0.008 | 0.011 | 0.086 |  |  | 4.58 | FW |  | 2021-10-16 | 2021-10-16 | B-2026815
MAIS_605_135E_003 | 0.3 | 1.7 | 1.4 | 528646 | 2.87 | 0.02 | 0.028 | 0.055 |  |  | 26.92 | FW |  | 2021-10-16 | 2021-10-16 | B-2026815
MAIS_605_135E_003 | 1.7 | 2.7 | 1 | 528647 | 0.48 | 0.027 | 0.019 | 0.035 |  |  | 4.39 | FW |  | 2021-10-16 | 2021-10-16 | B-2026815
MAIS_605_135E_003 | 2.7 | 3.1 | 0.4 | 528648 | 1.03 | 0.018 | 0.032 | 0.061 |  |  | 12.41 | MV | 0.4 | 2021-10-16 | 2021-10-16 | B-2026815
MAIS_605_135E_003 | 3.1 | 4.1 | 1 | 528649 | 2.94 | 0.061 | 0.027 | 0.075 |  |  | 27.77 | HW |  | 2021-10-16 | 2021-10-16 | B-2026815
MAIS_605_135E_003 | 4.1 | 4.46 | 0.36 | 528651 | 0.35 | 0.006 | 0.015 | 0.033 |  |  | 3 | HW |  | 2021-10-16 | 2021-10-16 | B-2026815
MAIS_605_135E_004 | 0 | 1.3 | 1.3 | 532198 | 1.85 | [6 empty] | FW |  | 2021-10-24 | 2021-10-24 | B-2026912 | JPS
MAIS_605_135E_004 | 1.3 | 2.5 | 1.2 | 532199 | 1.87 | [6 empty] | MV | 1.2 | 2021-10-24 | 2021-10-24 | B-2026912
MAIS_605_135E_004 | 2.5 | 3.5 | 1 | 532200 | 1.18 | [6 empty] | MV | 1 | 2021-10-24 | 2021-10-24 | B-2026912
MAIS_605_135E_004 | 3.5 | 4.1 | 0.6 | 532201 | 1.74 | [6 empty] | HW |  | 2021-10-24 | 2021-10-24 | B-2026912
MAIS_605_135E_004 | 4.1 | 4.5 | 0.4 | 532202 | 0 | [6 empty] | HW |  | 2021-10-24 | 2021-10-24 | B-2026912
MAIS_605_135E_005 | 0 | 1.25 | 1.25 | 532490 | 1.56 | 0.019 | 0.022 | 0.07 |  |  | 11.85 | FW |  | 2021-10-26 | 2021-10-26 | B-2026932 | SANA/ BANTAYAN
MAIS_605_135E_005 | 1.25 | 2.5 | 1.25 | 532491 | 1.73 | 0.014 | 0.01 | 0.041 |  |  | 10.71 | FW |  | 2021-10-26 | 2021-10-26 | B-2026932
MAIS_605_135E_005 | 2.5 | 3 | 0.5 | 532492 | 3.18 | 0.004 | 0.003 | 0.017 |  |  | 5.17 | MV | 0.5 | 2021-10-26 | 2021-10-26 | B-2026932
MAIS_605_135E_005 | 3 | 3.8 | 0.8 | 532493 | 3.54 | 0.003 | 0.018 | 0.033 |  |  | 4.8 | MV |  | 2021-10-26 | 2021-10-26 | B-2026932
MAIS_605_135E_005 | 3.8 | 4.1 | 0.3 | 532494 | 0.2 | 0.005 | 0.009 | 0.019 |  |  | 6.158 | HW |  | 2021-10-26 | 2021-10-26 | B-2026932
MAIS_605_135E_006 | 0 | 1.9 | 1.9 | 533030 | 0.41 | 0.02 | 0.032 | 0.059 |  |  | 3.57 | FW |  | 2021-10-30 | 2021-10-30 | B-2026964 | JPS
MAIS_605_135E_006 | 1.9 | 2.4 | 0.5 | 533031 | 0.34 | 0.006 | 0.02 | 0.043 |  |  | 2.6 | FW |  | 2021-10-30 | 2021-10-30 | B-2026964
MAIS_605_135E_006 | 2.4 | 3.3 | 0.9 | 533032 | 0.33 | 0.01 | 0.006 | 0.027 |  |  | 3.1 | MV | 0.9 | 2021-10-30 | 2021-10-30 | B-2026964
MAIS_605_135E_006 | 3.3 | 3.7 | 0.4 | 533033 | 0.23 | 0.006 | 0.007 | 0.015 |  |  | 3.77 | HW |  | 2021-10-30 | 2021-10-30 | B-2026964
MAIS_605_135E_007 | 0 | 2.3 | 2.3 | 5331964 | 0.49 | 0.015 | 0.038 | 0.075 |  |  | 4.615 | FW |  | 2021-10-31 | 2021-10-31 | B-2026974 | JPS
MAIS_605_135E_007 | 2.3 | 2.5 | 0.2 | 5331976 | 0.78 | 0.005 | 0.051 | 0.09 |  |  | 6.91 | MV | 0.2 | 2021-10-31 | 2021-10-31 | B-2026974
MAIS_605_135E_007 | 2.5 | 3.6 | 1.1 | 5331987 | 0.4 | 0.022 | 0.031 | 0.068 |  |  | 1.95 | HW |  | 2021-10-31 | 2021-10-31 | B-2026974
MAIS_605_135E_007 | 3.6 | 4.1 | 0.5 | 53319 | 0.58 | 0.012 | 0.017 | 0.033 |  |  | 3.25 | HW |  | 2021-10-31 | 2021-10-31 | B-2026974

## SURVEY
HOLE-ID | DISTANCE | AZIMUTH | DIP
MAIS_605_135E_001 | 0 | 68 | 0
MAIS_605_135E_002 | 0 | 70 | 0
MAIS_605_135E_003 | 0 | 68 | 0
MAIS_605_135E_004 | 0 | 70 | 0
MAIS_605_135E_005 | 0 | 69 | 0
MAIS_605_135E_006 | 0 | 68 | 0
MAIS_605_135E_007 | 0 | 66 | 0
59

## Sheet1
AREA | ENCODED | LACKING | DATE