## HEADER
HOLE-ID | LOCATIONX | LOCATIONY | LOCATIONZ | LENGTH | LEVEL | AREA | ROCKCODE | SAMP_BY | DATE_SAMP | TENEMENT
MAI_HWS_605_121E_W_001 | 615196.5368 | 814641.4709 | 605 | 4.4 | 605 | MAI |  | SANA | 2021-07-10 | MPSA_225_2005_XI
MAI_HWS_605_121E_W_002 | 615193.201 | 814641.5789 | 605 | 4 | 605 | MAI |  | SANA | 2021-07-12 | MPSA_225_2005_XI
MAI_HWS_605_121E_W_003 | 615189.2551 | 814641.2978 | 605 | 3.7 | 605 | MAI |  | JPS | 2021-07-13 | MPSA_225_2005_XI
MAI_HWS_605_121E_W_004 | 615184.5845 | 814641.8692 | 605 | 3.8 | 605 | MAI |  | JPS | 2021-07-14 | MPSA_225_2005_XI
MAI_HWS_605_121E_W_005 | 615177.058 | 814641.6214 | 605 | 4.6 | 605 | MAI |  | JPS | 2021-07-21 | MPSA_225_2005_XI
SDN_FWS_575_100S_W_048

## ORIG_ASSAY
HOLE-ID | FROM | TO | LENGTH | SAMPLE_NO | AU_G/T | CU_PPM | PB_PPM | ZN_PPM | SG | RE ASSAY | AG_G/T | ROCK_TYPE | MV_WIDTH | LAB_RECVED | LAB_RPRTED | BATCH_NO
MAI_HWS_605_121E_W_001 | 0 | 1.3 | 1.3 | 511114 | 2.04 | 0.022 | 0.04 | 0.104 | 2.748 |  | 11.618 | FW |  | 2021-07-10 | 2021-07-10 | B-2025797
MAI_HWS_605_121E_W_001 | 1.3 | 2.6 | 1.3 | 511116 | 4.24 | 0.041 | 0.115 | 0.328 | 2.838 |  | 6.6 | MV | 1.3 | 2021-07-10 | 2021-07-10 | B-2025797
MAI_HWS_605_121E_W_001 | 2.6 | 3.2 | 0.6 | 511117 | 0.12 | 0.002 | 0.005 | 0.01 | 2.651 |  | 0.21 | HW |  | 2021-07-10 | 2021-07-10 | B-2025797
MAI_HWS_605_121E_W_001 | 3.2 | 3.6 | 0.4 | 511118 | 0.1 | 0.002 | 0.006 | 0.005 | 2.641 |  | -0.25 | HW |  | 2021-07-10 | 2021-07-10 | B-2025797
MAI_HWS_605_121E_W_001 | 3.6 | 4.4 | 0.8 | 511119 | 0.13 | 0.007 | 0.025 | 0.04 | 2.659 |  | 1.28 | HW |  | 2021-07-10 | 2021-07-10 | B-2025797
MAI_HWS_605_121E_W_002 | 0 | 0.3 | 0.3 | 511370 | 1.24 | 0.01 | 0.005 | 0.04 | 2.721 |  | 1.81 | FW |  | 2021-07-12 | 2021-07-12 | B-2025813
MAI_HWS_605_121E_W_002 | 0.3 | 1.4 | 1.1 | 511371 | 1.2 | 0.045 | 0.026 | 0.086 | 2.714 |  | 6.45 | FW |  | 2021-07-12 | 2021-07-12 | B-2025813
MAI_HWS_605_121E_W_002 | 1.4 | 2.5 | 1.1 | 511372 | 3.03 | 0.167 | 0.25 | 0.977 | 2.834 |  | 23.31 | MV | 1.1 | 2021-07-12 | 2021-07-12 | B-2025813
MAI_HWS_605_121E_W_002 | 2.5 | 4 | 1.5 | 511373 | 0.17 | 0.005 | 0.002 | 0.013 | 2.671 |  | 1.21 | HW |  | 2021-07-12 | 2021-07-12 | B-2025813
MAI_HWS_605_121E_W_003 | 0 | 0.7 | 0.7 | 511660 | 0.5 | 0.016 | 0.026 | 0.038 | 2.718 |  | 6.1 | FW |  | 2021-07-13 | 2021-07-13 | B-2025831
MAI_HWS_605_121E_W_003 | 0.7 | 2.1 | 1.4 | 511661 | 10.93 | 0.195 | 0.46 | 0.747 | 2.861 |  | 97.45 | MV | 1.4 | 2021-07-13 | 2021-07-13 | B-2025831
MAI_HWS_605_121E_W_003 | 2.1 | 3.3 | 1.2 | 511662 | 1.96 | 0.034 | 0.094 | 0.492 | 2.741 |  | 13.35 | MV | 1.2 | 2021-07-13 | 2021-07-13 | B-2025831
MAI_HWS_605_121E_W_003 | 3.3 | 3.7 | 0.4 | 511663 | 0.79 | 0.006 | 0.052 | 0.101 | 2.722 |  | 6.47 | HW |  | 2021-07-13 | 2021-07-13 | B-2025831
MAI_HWS_605_121E_W_004 | 0 | 1.5 | 1.5 | 511844 | 5.16 | 0.046 | 0.091 | 0.139 | 2.846 |  | 28.9 | MV | 1.5 | 2021-07-14 | 2021-07-14 | B-2025843
MAI_HWS_605_121E_W_004 | 1.5 | 2.7 | 1.2 | 511845 | 0.39 | 0.004 | 0.023 | 0.035 | 2.674 |  | 1.83 | HW |  | 2021-07-14 | 2021-07-14 | B-2025843
MAI_HWS_605_121E_W_004 | 2.7 | 3.8 | 1.1 | 511846 | 2.01 | 0.023 | 0.17 | 0.181 | 2.741 |  | 12.92 | HW |  | 2021-07-14 | 2021-07-14 | B-2025843
MAI_HWS_605_121E_W_005 | 0 | 0.5 | 0.5 | 512806 | 2.08 | 0.015 | 0.053 | 0.081 | 2.731 |  | 15.65 | FW |  | 2021-07-21 | 2021-07-21 | B-2025902
MAI_HWS_605_121E_W_005 | 0.5 | 1.6 | 1.1 | 512807 | 2.09 | 0.016 | 0.057 | 0.124 | 2.74 |  | 13.45 | FW |  | 2021-07-21 | 2021-07-21 | B-2025902
MAI_HWS_605_121E_W_005 | 1.6 | 2.6 | 1 | 512808 | 0.78 | 0.011 | 0.041 | 0.062 | 2.698 |  | 5.58 | FW |  | 2021-07-21 | 2021-07-21 | B-2025902
MAI_HWS_605_121E_W_005 | 2.6 | 3.3 | 0.7 | 512809 | 4.34 | 0.164 | 0.097 | 0.223 | 2.828 |  | 32.36 | MV | 0.7 | 2021-07-21 | 2021-07-21 | B-2025902
MAI_HWS_605_121E_W_005 | 3.3 | 4.6 | 1.3 | 512810 | 1.46 | 0.057 | 0.076 | 0.111 | 2.744 |  | 11.31 | HW |  | 2021-07-21 | 2021-07-21 | B-2025902
Note on L51: Juvi Lou Jovita: -0.180

## SURVEY
HOLE-ID | DISTANCE | AZIMUTH | DIP
MAI_HWS_605_121E_W_001 | 0 | 357.89 | 0
MAI_HWS_605_121E_W_002 | 0 | 359.21 | 0
MAI_HWS_605_121E_W_003 | 0 | 2.14 | 0
MAI_HWS_605_121E_W_004 | 0 | 3.5 | 0
MAI_HWS_605_121E_W_005 | 0 | 1.09 | 0

## Sheet1
AREA | ENCODED | LACKING | DATE