## HEADER
HOLE-ID | LOCATIONX | LOCATIONY | LOCATIONZ | LENGTH | LEVEL | AREA | ROCKCODE | SAMP_BY | DATE_SAMP | TENEMENT
MAIS_605_122E_E_001 | 615206.8612 | 814640.0997 | 605 | 4.1 | 605 | MAI |  | JPS/LSC | 2021-07-07 | MPSA_225_2005_XI
MAIS_605_122E_E_002 | 615209.4461 | 814639.9902 | 605 | 2 | 605 | MAI |  | JPS/LSC | 2021-07-08 | MPSA_225_2005_XI
MAIS_605_122E_E_003 | 615211.3371 | 814640.1233 | 605 | 4.7 | 605 | MAI |  | S.SANA/J. BANTAYAN | 2021-07-08 | MPSA_225_2005_XI
MAIS_605_122E_E_004 | 615215.1456 | 814639.9636 | 605 | 3.65 | 605 | MAI |  | S.SANA/J. BANTAYAN | 2021-07-10 | MPSA_225_2005_XI
MAIS_605_122E_E_005 | 615217.4379 | 814639.8305 | 605 | 3.4 | 605 | MAI |  | JPS/LSC | 2021-07-11 | MPSA_225_2005_XI
MAIS_605_122E_E_006 | 615218.9560 | 814639.6975 | 605 | 3.9 | 605 | MAI |  | S.SANA/J. BANTAYAN | 2021-07-13 | MPSA_225_2005_XI
MAIS_605_122E_E_007 | 615221.4062 | 814640.8950 | 605 | 4.6 | 605 | MAI |  | S.SANA/J. BANTAYAN | 2021-07-14 | MPSA_225_2005_XI
MAIS_605_122E_E_008 | 615224.1252 | 814641.3479 | 605 | 3.8 | 605 | MAI |  | JPS/LSC | 2021-07-15 | MPSA_225_2005_XI
MAIS_605_122E_E_009 | 615229.2405 | 814642.5217 | 605 | 3.9 | 605 | MAI |  | JPS/LSC | 2021-07-19 | MPSA_225_2005_XI
MAIS_605_122E_E_010 | 615232.4651 | 814643.1352 | 605 | 3.7 | 605 | MAI |  | JPS/LSC | 2021-07-21 | MPSA_225_2005_XI
MAIS_605_122E_E_011 | 615234.5425 | 814643.3481 | 605 | 3.6 | 605 | MAI |  | S.SANA/J. BANTAYAN | 2021-07-22 | MPSA_225_2005_XI
MAIS_605_122E_E_012 | 615236.2486 | 814643.4534 | 605 | 4.1 | 605 | MAI |  | S.SANA/J. BANTAYAN | 2021-07-23 | MPSA_225_2005_XI
MAIS_605_122E_E_013 | 615240.5126 | 814643.6660 | 605 | 3.3 | 605 | MAI |  | S.SANA/J. BANTAYAN | 2021-07-26 | MPSA_225_2005_XI
MAIS_605_122E_E_014 | 615242.4834 | 814643.4797 | 605 | 3.4 | 605 | MAI |  | S.SANA/J. BANTAYAN | 2021-07-27 | MPSA_225_2005_XI
MAIS_605_122E_E_015 | 615244.2158 | 814643.4799 | 605 | 3.5 | 605 | MAI |  | S.SANA/J. BANTAYAN | 2021-07-28 | MPSA_225_2005_XI
MAIS_605_122E_E_016 | 615246.9084 | 814643.2142 | 605 | 2.2 | 605 | MAI |  | S.SANA/J. BANTAYAN | 2021-07-31 | MPSA_225_2005_XI
MAIS_605_122E_E_017 | 615252.9830 | 814642.8671 | 605 | 3.2 | 605 | MAI |  | S.SANA/J. BANTAYAN | 2021-08-06 | MPSA_225_2005_XI
MAIS_605_122E_E_018 | 615257.9924 | 814642.3341 | 605 | 3.5 | 605 | MAI |  | S.SANA/J. BANTAYAN | 2021-08-09 | MPSA_225_2005_XI
MAIS_605_122E_E_019 | 615261.9362 | 814641.9879 | 605 | 3.2 | 605 | MAI |  | JPS/LSC | 2021-08-10 | MPSA_225_2005_XI
MAIS_605_122E_E_020 | 615270.4887 | 814641.4012 | 605 | 4 | 605 | MAI |  | S.SANA/J. BANTAYAN | 2021-08-14 | MPSA_225_2005_XI
MAIS_605_122E_E_021 | 615280.1877 | 814639.3495 | 605 | 3 | 605 | MAI |  | JPS/LSC | 2021-08-24 | MPSA_225_2005_XI
MAIS_605_122E_E_022 | 615287.5430 | 814638.0980 | 605 | 3.6 | 605 | MAI |  | S.SANA/J. BANTAYAN | 2021-09-01 | MPSA_225_2005_XI
MAIS_605_122E_E_023 | 615290.2063 | 814637.7254 | 605 | 4.1 | 605 | MAI |  | YBANZ | 2021-09-07 | MPSA_225_2005_XI
MAIS_605_122E_E_024 | 615293.8312 | 814637.8843 | 605 | 3 | 605 | MAI |  | JSREYES | 2021-09-19 | MPSA_225_2005_XI
MAIS_605_122E_E_025 | 615299.7704 | 814637.2722 | 605 | 4.6 | 605 | MAI |  | S.SANA/J. BANTAYAN | 2021-09-25 | MPSA_225_2005_XI
MAIS_605_122E_E_026 | 615305.4494 | 814636.3921 | 605 | 3.6 | 605 | MAI |  |  |  | MPSA_225_2005_XI
MAIS_605_122E_E_027 | 615307.4469 | 814635.8067 | 605 | 3.4 | 605 | MAI |  | JSREYES | 2021-09-28 | MPSA_225_2005_XI
MAIS_605_122E_E_028 | 615312.5493 | 814632.5053 | 605 | 3.6 | 605 | MAI |  | JPS/LSC | 2021-10-02 | MPSA_225_2005_XI
MAIS_605_122E_E_029 | 615315.5892 | 814631.7154 | 605 | 3.6 | 605 | MAI |  | JPS/LSC | 2021-10-04 | MPSA_225_2005_XI
SDN_FWS_575_100S_W_048

## ORIG_ASSAY
HOLE-ID | FROM | TO | LENGTH | SAMPLE_NO | AU_G/T | CU_PPM | PB_PPM | ZN_PPM | SG | RE ASSAY | AG_G/T | ROCK_TYPE | MV_WIDTH | LAB_RECVED | LAB_RPRTED | BATCH_NO
MAIS_605_122E_E_001 | 0 | 0.2 | 0.2 | 510509 | 0.472 | 0.003 | 0.009 | 0.025 | 2.688 |  | 2.235 | HW |  | 2021-07-07 | 2021-07-07 | B-2025755
MAIS_605_122E_E_001 | 0.2 | 1.2 | 1 | 510510 | 0.258 | 0.047 | 0.058 | 0.18 | 2.67 |  | 13.951 | HW |  | 2021-07-07 | 2021-07-07 | B-2025755
MAIS_605_122E_E_001 | 1.2 | 2.7 | 1.5 | 510511 | 1.848 | 0.06 | 0.084 | 0.181 | 2.743 |  | 14.68 | MV | 1.5 | 2021-07-07 | 2021-07-07 | B-2025755
MAIS_605_122E_E_001 | 2.7 | 3.6 | 0.9 | 510512 | 0.228 | 0.008 | 0.021 | 0.023 | 2.688 |  | 0.71 | FW |  | 2021-07-07 | 2021-07-07 | B-2025755
MAIS_605_122E_E_001 | 3.6 | 4.1 | 0.5 | 510513 | 0.328 | 0.016 | 0.016 | 0.028 | 2.698 |  | 1.353 | FW |  | 2021-07-07 | 2021-07-07 | B-2025755
MAIS_605_122E_E_002 | 0 | 0.3 | 0.3 | 510651 | 2.156 | 0.067 | 0.005 | 0.074 | 2.76522 |  | 12.273 | FW |  | 2021-07-08 | 2021-07-08 | B-2025766
MAIS_605_122E_E_002 | 0.3 | 1.8 | 1.5 | 510652 | 1.174 | 0.013 | 0 | 0.026 | 2.7233 |  | 6.189 | MV | 1 | 2021-07-08 | 2021-07-08 | B-2025766
MAIS_605_122E_E_002 | 1.8 | 2.9 | 1.1 | 510653 | 7.348 | 0.025 | 0.012 | 0.025 | 2.84255 |  | 22.338 | MV | 0.6 | 2021-07-08 | 2021-07-08 | B-2025766
MAIS_605_122E_E_002 | 2.9 | 4 | 1.1 | 510654 | 44.1 | 0.653 | 0.048 | 0.431 | 2.8812 |  | 178.992 | MV | 0.6 | 2021-07-08 | 2021-07-08 | B-2025766
MAIS_605_122E_E_003 | 0 | 1.2 | 1.2 | 510798 | 0.132 | 0.002 | 0.004 | 0.018 | 2.638 |  | 0.742 | HW |  | 2021-07-08 | 2021-07-08 | B-2025776
MAIS_605_122E_E_003 | 1.2 | 1.7 | 0.5 | 510799 | 0.18 | 0.011 | 0.011 | 0.042 | 2.67 |  | 1.552 | HW |  | 2021-07-08 | 2021-07-08 | B-2025776
MAIS_605_122E_E_003 | 1.7 | 2.7 | 1 | 510800 | 59.772 | 1.333 | 0.251 | 1.289 | 2.929 |  | 80.688 | MV | 1 | 2021-07-08 | 2021-07-08 | B-2025776
MAIS_605_122E_E_003 | 2.7 | 3.7 | 1 | 510801 | 14.16 | 0.282 | 0.04 | 0.295 | 2.871 |  | 109.112 | MV | 1 | 2021-07-08 | 2021-07-08 | B-2025776
MAIS_605_122E_E_003 | 3.7 | 4.7 | 1 | 510802 | 1.26 | 0.006 | 0.004 | 0.01 | 2.728 |  | 1.846 | FW |  | 2021-07-08 | 2021-07-08 | B-2025776
MAIS_605_122E_E_004 | 0 | 1.5 | 1.5 | 511110 | 0.33 | 0.025 | 0.01 | 0.054 | 2.681 |  | 3.437 | HW |  | 2021-07-10 | 2021-07-10 | B-2025797
MAIS_605_122E_E_004 | 1.5 | 1.85 | 0.35 | 511111 | 5.976 | 0.411 | 0.171 | 0.515 | 2.8672 |  | 140 | HW |  | 2021-07-10 | 2021-07-10 | B-2025797
MAIS_605_122E_E_004 | 1.85 | 2.85 | 1 | 511112 | 0.576 | 0.014 | 0.007 | 0.051 | 2.703 |  | 4.794 | MV | 1 | 2021-07-10 | 2021-07-10 | B-2025797
MAIS_605_122E_E_004 | 2.85 | 3.65 | 0.8 | 511113 | 0.538 | 0.023 | 0.004 | 0.063 | 2.709 |  | 5.611 | MV | 0.3 | 2021-07-10 | 2021-07-10 | B-2025797
MAIS_605_122E_E_005 | 0 | 0.5 | 0.5 | 511232 | 0.236 | 0.004 | 0.02 | 0.052 | 2.671 |  | 1.108 | FW |  | 2021-07-11 | 2021-07-11 | B-2025805
MAIS_605_122E_E_005 | 0.5 | 2.1 | 1.6 | 511233 | 0.02 | 0.004 | 0.0024004 | 0.013 | 2.664 |  | 0.447 | FW |  | 2021-07-11 | 2021-07-11 | B-2025805
MAIS_605_122E_E_005 | 2.1 | 3.4 | 1.3 | 511234 | 4.072 | 1.27 | 0.033 | 0.507 | 2.838 |  | 59.37 | MV |  | 2021-07-11 | 2021-07-11 | B-2025805
MAIS_605_122E_E_006 | 0 | 1.3 | 1.3 | 511715 | 0.164 | 0.005 | 0.010508 | 0.024 | 2.641 |  | 0.853 | FW |  | 2021-07-13 | 2021-07-13 | B-2025824
MAIS_605_122E_E_006 | 1.3 | 1.7 | 0.4 | 511716 | 1.986 | 0.086 | 0.098 | 0.707 | 2.742 |  | 15.272 | MV | 1 | 2021-07-13 | 2021-07-13 | B-2025824
MAIS_605_122E_E_006 | 1.7 | 3 | 1.3 | 511717 | 2.43 | 0.031 | 0.0517781 | 0.223 | 2.758 |  | 18.927 | MV | 1 | 2021-07-13 | 2021-07-13 | B-2025824
MAIS_605_122E_E_006 | 3 | 3.2 | 0.2 | 511718 | 0.316 | 0.01 | 0.0062199 | 0.019 | 2.65 |  | 0.26 | HW |  | 2021-07-13 | 2021-07-13 | B-2025824
MAIS_605_122E_E_007 | 0 | 1.8 | 1.8 | 511715 | 0.13 | 0.004 | 0.011 | 0.027 | 2.678 |  | 2.187 | FW |  | 2021-07-14 | 2021-07-14 | B-2025834
MAIS_605_122E_E_007 | 1.8 | 2.5 | 0.7 | 511716 | 9.42 | 0.1 | 0.398 | 0.232 | 2.887 |  | 60.642 | MV | 0.7 | 2021-07-14 | 2021-07-14 | B-2025834
MAIS_605_122E_E_007 | 2.5 | 3.4 | 0.9 | 511717 | 5.286 | 0.099 | 0.182 | 0.603 | 2.871 |  | 34.788 | MV | 0.9 | 2021-07-14 | 2021-07-14 | B-2025834
MAIS_605_122E_E_007 | 3.4 | 4.6 | 1.2 | 511718 | 0.476 | 0.009 | 0.015 | 0.076 | 2.694 |  | 2.557 | HW |  | 2021-07-14 | 2021-07-14 | B-2025834
MAIS_605_122E_E_008 | 0 | 1.1 | 1.1 | 512017 | 0.164 | 0.005 | 0.010508 | 0.024 | 2.641 |  | 0.853 | FW |  | 2021-07-15 | 2021-07-15 | B-2025854
MAIS_605_122E_E_008 | 1.1 | 2.1 | 1 | 512018 | 1.986 | 0.086 | 0.098 | 0.707 | 2.742 |  | 15.272 | MV | 1 | 2021-07-15 | 2021-07-15 | B-2025854
MAIS_605_122E_E_008 | 2.1 | 3.1 | 1 | 512019 | 2.43 | 0.031 | 0.0517781 | 0.223 | 2.758 |  | 18.927 | MV | 1 | 2021-07-15 | 2021-07-15 | B-2025854
MAIS_605_122E_E_008 | 3.1 | 3.8 | 0.7 | 512020 | 0.316 | 0.01 | 0.0062199 | 0.019 | 2.65 |  | 0.26 | HW |  | 2021-07-15 | 2021-07-15 | B-2025854
MAIS_605_122E_E_009 | 0 | 0.7 | 0.7 | 512462 | 1.416 | 0.017 | 0.04 | 0.06 | 2.732 |  | 7.798 | HW |  | 2021-07-19 | 2021-07-19 | B-2025878
MAIS_605_122E_E_009 | 0.7 | 1.9 | 1.2 | 512463 | 0.984 | 0.057 | 0.061 | 0.124 | 2.711 |  | 8.034 | MV | 1.2 | 2021-07-19 | 2021-07-19 | B-2025878
MAIS_605_122E_E_009 | 1.9 | 2.9 | 1 | 512464 | 1.678 | 0.068 | 0.048 | 0.133 | 2.745 |  | 12.555 | FW |  | 2021-07-19 | 2021-07-19 | B-2025878
MAIS_605_122E_E_009 | 2.9 | 3.9 | 1 | 512465 | 4.198 | 0.096 | 0.088 | 0.145 | 2.829 |  | 30.333 | FW |  | 2021-07-19 | 2021-07-19 | B-2025878
MAIS_605_122E_E_010 | 0 | 0.7 | 0.7 | 512802 | 3.878 | 0.065 | 0.141 | 0.236 | 2.82 |  | 22.324 | HW |  | 2021-07-21 | 2021-07-21 | B-2025902
MAIS_605_122E_E_010 | 0.7 | 2.2 | 1.5 | 512804 | 8.318 | 0.119 | 0.08 | 0.258 | 2.844 |  | 40.068 | MV | 1.5 | 2021-07-21 | 2021-07-21 | B-2025902
MAIS_605_122E_E_010 | 2.2 | 3.7 | 1.5 | 512805 | 2.478 | 0.048 | 0.033 | 0.074 | 2.748 |  | 22.837 | MV | 1.5 | 2021-07-21 | 2021-07-21 | B-2025902
MAIS_605_122E_E_011 | 0 | 1.1 | 1.1 | 513022 | 0.824 | 0.005 | 0 | 0.005 | 2.7087 |  | 1.499 | FW |  | 2021-07-22 | 2021-07-22 | B-2025918
MAIS_605_122E_E_011 | 1.1 | 2.1 | 1 | 513023 | 3.076 | 0.008 | 0.012 | 0.034 | 2.8482 |  | 22.131 | MV | 1 | 2021-07-22 | 2021-07-22 | B-2025918
MAIS_605_122E_E_011 | 2.1 | 2.6 | 0.5 | 513024 | 1.096 | 0.005 | 0.001 | 0.006 | 2.7325 |  | 3.189 | MV | 0.5 | 2021-07-22 | 2021-07-22 | B-2025918
MAIS_605_122E_E_011 | 2.6 | 3.6 | 1 | 513025 | 1.096 | 0.005 | 0.001 | 0.006 | 2.7325 |  | 3.189 | HW |  | 2021-07-22 | 2021-07-22 | B-2025918
MAIS_605_122E_E_012 | 0 | 1.2 | 1.2 | 513233 | 1.23 | 0.028 | 0.037 | 0.072 | 2.728 |  | 8.764 | FW |  | 2021-07-23 | 2021-07-23 | B-2025932
MAIS_605_122E_E_012 | 1.2 | 2.6 | 1.4 | 513235 | 15.728 | 0.147 | 0.38 | 0.679 | 2.887 |  | 61.883 | MV | 1.4 | 2021-07-23 | 2021-07-23 | B-2025932
MAIS_605_122E_E_012 | 2.6 | 3.2 | 0.6 | 513236 | 0.522 | 0.018 | 0.013 | 0.04 | 2.688 |  | 3.957 | HW |  | 2021-07-23 | 2021-07-23 | B-2025932
MAIS_605_122E_E_012 | 3.2 | 4.1 | 0.9 | 513237 | 0.218 | 0.011 | 0.014 | 0.013 | 2.641 |  | 2.034 | HW |  | 2021-07-23 | 2021-07-23 | B-2025932
MAIS_605_122E_E_013 | 0 | 0.4 | 0.4 | 513541 | 0.76 | 0.0071182 | 0.0122267 | 0.0412543 | 2.697 |  | 4.3 | FW |  | 2021-07-26 | 2021-07-26 | B-2025950
MAIS_605_122E_E_013 | 0.4 | 1.7 | 1.3 | 513542 | 2.342 | 0.0263408 | 0.076 | 0.103 | 2.765 |  | 16.03 | MV | 1.3 | 2021-07-26 | 2021-07-26 | B-2025950
MAIS_605_122E_E_013 | 1.7 | 2.4 | 0.7 | 513543 | 2.296 | 0.0419039 | 0.101 | 0.23 | 2.788 |  | 19.842 | MV | 0.7 | 2021-07-26 | 2021-07-26 | B-2025950
MAIS_605_122E_E_013 | 2.4 | 3.3 | 0.9 | 513544 | 1.526 | 0.0188631 | 0.0239534 | 0.102 | 2.7421 |  | 9.934 | HW |  | 2021-07-26 | 2021-07-26 | B-2025950
MAIS_605_122E_E_014 | 0 | 0.7 | 0.7 | 513730 | 0.596 | 0.025 | 0.009 | 0.077 | 2.703 |  | 3.488 | FW |  | 2021-07-27 | 2021-07-27 | B-2025962
MAIS_605_122E_E_014 | 0.7 | 1.7 | 1 | 513731 | 1.684 | 0.042 | 0.01 | 0.02 | 2.741 |  | 10.262 | MV | 1 | 2021-07-27 | 2021-07-27 | B-2025962
MAIS_605_122E_E_014 | 1.7 | 2.1 | 0.4 | 513732 | 14.58 | 0.009 | 0.056 | 0.032 | 2.889 |  | 6.538 | MV | 0.4 | 2021-07-27 | 2021-07-27 | B-2025962
MAIS_605_122E_E_014 | 2.1 | 3.4 | 1.3 | 513733 | 0.072 | 0.013 | 0.01 | 0.036 | 2.641 |  | 2.117 | HW |  | 2021-07-27 | 2021-07-27 | B-2025962
MAIS_605_122E_E_015 | 0 | 1.2 | 1.2 | 513917 | 0.32 | 0.006 | -0.002 | 0.033 | 2.703 |  | 1.791 | FW |  | 2021-07-28 | 2021-07-28 | B-2025972
MAIS_605_122E_E_015 | 1.2 | 2.4 | 1.2 | 513918 | 1.94 | 0.013 | 0.048 | 0.072 | 2.761 |  | 14.802 | MV | 1.2 | 2021-07-28 | 2021-07-28 | B-2025972
MAIS_605_122E_E_015 | 2.4 | 3.5 | 1.1 | 513919 | 1.156 | 0.009 | 0.011 | 0.054 | 2.718 |  | 7.246 | HW |  | 2021-07-28 | 2021-07-28 | B-2025972
MAIS_605_122E_E_016 | 0 | 0.3 | 0.3 | 514464 | 0.776 | 0.008 | 0.036 | 0.105 | 2.687 |  | 5.267 | FW |  | 2021-07-31 | 2021-07-31 | B-2026002
MAIS_605_122E_E_016 | 0.3 | 1.1 | 0.8 | 514465 | 1.134 | 0.01 | 0.046 | 0.102 | 2.741 |  | 8.577 | MV | 0.8 | 2021-07-31 | 2021-07-31 | B-2026002
MAIS_605_122E_E_016 | 1.1 | 1.7 | 0.6 | 514466 | 1.434 | 0.008 | 0.037 | 0.101 | 2.75 |  | 7.613 | MV | 0.6 | 2021-07-31 | 2021-07-31 | B-2026002
MAIS_605_122E_E_016 | 1.7 | 2.2 | 0.5 | 514467 | 0.546 | 0.013 | 0.034 | 0.099 | 2.698 |  | 3.033 | HW |  | 2021-07-31 | 2021-07-31 | B-2026002
MAIS_605_122E_E_017 | 0 | 0.4 | 0.4 | 515471 | 0.872 | 0.012 | 0.051 | 0.093 | 2.708 |  | 6.279 | FW |  | 2021-08-06 | 2021-08-06 | B-2026059
MAIS_605_122E_E_017 | 0.4 | 0.9 | 0.5 | 515472 | 1.112 | 0.006 | 0.05 | 0.057 | 2.722 |  | 10.382 | MV | 0.5 | 2021-08-06 | 2021-08-06 | B-2026059
MAIS_605_122E_E_017 | 0.9 | 1.5 | 0.6 | 515473 | 1.28 | 0.003 | 0.034 | 0.045 | 2.729 |  | 14.763 | MV | 0.6 | 2021-08-06 | 2021-08-06 | B-2026059
MAIS_605_122E_E_017 | 1.5 | 3.2 | 1.7 | 515474 | 1.26 | 0.043 | 0.012 | 0.03 | 2.738 |  | 12.884 | HW |  | 2021-08-06 | 2021-08-06 | B-2026059
MAIS_605_122E_E_018 | 0 | 0.5 | 0.5 | 515868 | 0.168 | 0.002 | 0.042 | 0.011 | 2.674 |  | 0.257 | FW |  | 2021-08-09 | 2021-08-09 | B-2026084
MAIS_605_122E_E_018 | 0.5 | 1.6 | 1.1 | 515869 | 1.488 | 0.006 | 0.094 | 0.086 | 2.758 |  | 10.043 | MV | 1.1 | 2021-08-09 | 2021-08-09 | B-2026084
MAIS_605_122E_E_018 | 1.6 | 2.4 | 0.8 | 515870 | 1.228 | 0.014 | 0.061 | 0.037 | 2.761 |  | 10.167 | MV | 0.8 | 2021-08-09 | 2021-08-09 | B-2026084
MAIS_605_122E_E_018 | 2.4 | 3.5 | 1.1 | 515872 | 0.93 | 0.009 | 0.083 | 0.041 | 2.718 |  | 6.166 | HW |  | 2021-08-09 | 2021-08-09 | B-2026084
MAIS_605_122E_E_019 | 0 | 0.4 | 0.4 | 516054 | 0.698 | 0.02 | 0.081 | 0.107 | 2.708 |  | 5.39 | FW |  | 2021-08-10 | 2021-08-10 | B-2026097
MAIS_605_122E_E_019 | 0.4 | 1.3 | 0.9 | 516055 | 0.518 | 0.005 | 0.05 | 0.061 | 2.688 |  | 3.208 | FW |  | 2021-08-10 | 2021-08-10 | B-2026097
MAIS_605_122E_E_019 | 1.3 | 2.5 | 1.2 | 516057 | 0.658 | 0.024 | 0.049 | 0.106 | 2.694 |  | 5.891 | HW |  | 2021-08-10 | 2021-08-10 | B-2026097
MAIS_605_122E_E_019 | 2.5 | 3.2 | 0.7 | 516058 | 0.536 | 0.004 | 0.02 | 0.041 | 2.69 |  | 3.156 | HW |  | 2021-08-10 | 2021-08-10 | B-2026097
MAIS_605_122E_E_020 | 0 | 0.3 | 0.3 | 516590 | 0.502 | 0.013 | 0.038 | 0.033 | 2.648 |  | 3.242 | MV | 0.3 | 2021-08-14 | 2021-08-14 | B-2026131
MAIS_605_122E_E_020 | 0.3 | 1.7 | 1.4 | 516591 | 0.994 | 0.016 | 0.094 | 0.112 | 2.708 |  | 7.348 | MV | 1.4 | 2021-08-14 | 2021-08-14 | B-2026131
MAIS_605_122E_E_020 | 1.7 | 2.2 | 0.5 | 516592 | 0.186 | 0.006 | 0.053 | 0.059 | 2.638 |  | 0.819 | MV | 0.5 | 2021-08-14 | 2021-08-14 | B-2026131
MAIS_605_122E_E_020 | 2.2 | 4 | 1.8 | 516593 | 0.124 | 0.007 | 0.04 | 0.038 | 2.647 |  | 0.231 | FW |  | 2021-08-14 | 2021-08-14 | B-2026131
MAIS_605_122E_E_021 | 0 | 0.6 | 0.6 | 518002 | 0.548 | 0.01 | 0.015 | 0.081 | 2.689 |  | 4.661 | FW |  | 2021-08-24 | 2021-08-24 | B-2026220
MAIS_605_122E_E_021 | 0.6 | 1.6 | 1 | 518003 | 1.024 | 0.012 | 0.016 | 0.036 | 2.711 |  | 2.354 | FW |  | 2021-08-24 | 2021-08-24 | B-2026220
MAIS_605_122E_E_021 | 1.6 | 2.6 | 1 | 518004 | 1.938 | 0.011 | 0.029 | 0.048 | 2.754 |  | 13.064 | FW |  | 2021-08-24 | 2021-08-24 | B-2026220
MAIS_605_122E_E_021 | 2.6 | 3 | 0.4 | 518005 | 4.168 | 0.015 | 0.065 | 0.104 | 2.865 |  | 19.488 | MV | 0.4 | 2021-08-24 | 2021-08-24 | B-2026220
MAIS_605_122E_E_022 | 0 | 1.8 | 1.8 | 520322 | 0.062 | 0.006 | 0.001 | 0.005 |  |  | 0.449 | FW |  | 2021-09-01 | 2021-09-01 | B-2026310
MAIS_605_122E_E_022 | 1.8 | 3.1 | 1.3 | 520324 | 0.182 | 0.004 | 0.018 | 0.028 |  |  | 1.431 | FW |  | 2021-09-01 | 2021-09-01 | B-2026310
MAIS_605_122E_E_022 | 3.1 | 3.6 | 0.5 | 520325 | 0.226 | 0.028 | 0.073 | 0.193 |  |  | 9.999 | MV | 0.5 | 2021-09-01 | 2021-09-01 | B-2026310
MAIS_605_122E_E_023 | 0 | 0.5 | 0.5 | 521425 | 0.214 | 0.003 | 0.005 | 0.039 |  |  | 1.79 | HW |  | 2021-09-08 | 2021-09-08 | B-2026381
MAIS_605_122E_E_023 | 0.5 | 2 | 1.5 | 521426 | 0.336 | 0.003 | 0.007 | 0.019 |  |  | 1.24 | HW |  | 2021-09-08 | 2021-09-08 | B-2026381
MAIS_605_122E_E_023 | 2 | 2.4 | 0.4 | 521427 | 0.254 | 0.002 | 0.01 | 0.038 |  |  | 0.744 | MV | 0.4 | 2021-09-08 | 2021-09-08 | B-2026381
MAIS_605_122E_E_023 | 2.4 | 2.8 | 0.4 | 521428 | 0.464 | 0.065 | 0.086 | 0.183 |  |  | 30.352 | MV | 0.4 | 2021-09-08 | 2021-09-08 | B-2026381
MAIS_605_122E_E_024 | 0 | 1.2 | 1.2 | 523645 | 0.288 | 0.012 | 0.008 | 0.02 |  |  | 1.798 | FW |  | 2021-09-19 | 2021-09-19 | B-2026512
MAIS_605_122E_E_024 | 1.2 | 2.3 | 1.1 | 523646 | 0.302 | 0.008 | 0.007 | 0.018 |  |  | 1.907 | FW |  | 2021-09-19 | 2021-09-19 | B-2026512
MAIS_605_122E_E_024 | 2.3 | 3 | 0.7 | 523647 | 0.38 | 0.003 | 0.013 | 0.033 |  |  | 1.578 | MV | 0.7 | 2021-09-19 | 2021-09-19 | B-2026512
MAIS_605_122E_E_025 | 0 | 0.9 | 0.9 | 524728 | 1.51 | 0.003 | 0.019 | 0.049 |  |  | 9.901 | FW |  | 2021-09-25 | 2021-09-25 | B-2026583
MAIS_605_122E_E_025 | 0.9 | 1.8 | 0.9 | 524730 | 3.17 | 0.031 | 0.019 | 0.125 |  |  | 28.53 | MV |  | 2021-09-25 | 2021-09-25 | B-2026583
MAIS_605_122E_E_025 | 1.8 | 2.5 | 0.7 | 524731 | 36.26 | 0.093 | 0.125 | 0.626 |  |  | 260.43 | MV |  | 2021-09-25 | 2021-09-25 | B-2026583
MAIS_605_122E_E_025 | 2.5 | 3.55 | 1.05 | 524732 | 0.27 | 0.005 | 0.025 | 0.059 |  |  | 2.24 | HW |  | 2021-09-25 | 2021-09-25 | B-2026583
MAIS_605_122E_E_025 | 3.55 | 4.6 | 1.05 | 524733 | 0.43 | 0.003 | 0.018 | 0.035 |  |  | 3.38 | HW |  | 2021-09-25 | 2021-09-25 | B-2026583
MAIS_605_122E_E_026 | 0 | 1.5 | 1.5 | 525046 | 3.652 | 0.018 | 0.039 | 0.239 |  |  | 45.562 | HW |  | 2021-09-27 | 2021-09-27 | B-2026601
MAIS_605_122E_E_026 | 1.5 | 2.1 | 0.6 | 525047 | 2.6 | 0.014 | 0.037 | 0.065 |  |  | 12.965 | MV |  | 2021-09-27 | 2021-09-27 | B-2026601
MAIS_605_122E_E_026 | 2.1 | 2.8 | 0.7 | 525048 | 8.016 | 0.062 | 0.184 | 0.375 |  |  | 64.757 | MV | 0.7 | 2021-09-27 | 2021-09-27 | B-2026601
MAIS_605_122E_E_026 | 2.8 | 3.6 | 0.8 | 525049 | 0.484 | 0.007 | 0.022 | 0.047 |  |  | 2.867 | FW |  | 2021-09-27 | 2021-09-27 | B-2026601
MAIS_605_122E_E_027 | 0 | 0.2 | 0.2 | 525197 | 0.47 | 0.0053829 | 0.0055662 | 0.0160109 |  |  | 0.937 | FW |  | 2021-09-28 | 2021-09-28 | B-2026610
MAIS_605_122E_E_027 | 0.2 | 1.9 | 1.7 | 525198 | 0.684 | 0.0182519 | 0.0054161 | 0.0281696 |  |  | 7.304 | FW |  | 2021-09-28 | 2021-09-28 | B-2026610
MAIS_605_122E_E_027 | 1.9 | 2.4 | 0.5 | 525199 | 6.958 | 0.0191609 | 0.054 | 0.083 |  |  | 51.801 | MV | 0.5 | 2021-09-28 | 2021-09-28 | B-2026610
MAIS_605_122E_E_027 | 2.4 | 3.4 | 1 | 525200 | 4.978 | 0.0626449 | 0.119 | 0.244 |  |  | 42.564 | MV | 1 | 2021-09-28 | 2021-09-28 | B-2026610
MAIS_605_122E_E_028 | 0 | 1.8 | 1.8 | 526129 | 0.2 | 0.014 | 0.01 | 0.038 |  |  | 2.508 | FW |  | 2021-10-02 | 2021-10-02 | B-2026662
MAIS_605_122E_E_028 | 1.8 | 2.5 | 0.7 | 526131 | 10.02 | 0.227 | 0.381 | 0.535 |  |  | 52.48 | MV | 0.7 | 2021-10-02 | 2021-10-02 | B-2026662
MAIS_605_122E_E_028 | 2.5 | 3.1 | 0.6 | 526132 | 3.38 | 0.077 | 0.034 | 0.199 |  |  | 25.11 | MV | 0.6 | 2021-10-02 | 2021-10-02 | B-2026662
MAIS_605_122E_E_028 | 3.1 | 3.6 | 0.5 | 526133 | 4.85 | 0.1 | 0.117 | 0.294 |  |  | 47.7 | MV | 0.5 | 2021-10-02 | 2021-10-02 | B-2026662
MAIS_605_122E_E_029 | 0 | 1 | 1 | 526470 | 0.1 | 0.014 | 0.002 | 0.011 |  |  | 5.04 | FW |  | 2021-10-04 | 2021-10-04 | B-2026681
MAIS_605_122E_E_029 | 1.8 | 2.5 | 1.1 | 526471 | 0.14 | 0.02 | 0.012 | 0.03 |  |  | 3.64 | FW |  | 2021-10-05 | 2021-10-05 | B-2026681
MAIS_605_122E_E_029 | 2.5 | 3.1 | 0.7 | 526472 | 40.66 | 0.043 | 0.125 | 0.333 |  |  | 128.91 | MV | 0.7 | 2021-10-06 | 2021-10-06 | B-2026681
MAIS_605_122E_E_029 | 3.1 | 3.6 | 1 | 526473 | 186.7 | 0.312 | 0.626 | 0.649 |  | 194.87 | 168.14 | MV | 1 | 2021-10-07 | 2021-10-07 | B-2026681
Note on H2: Luz Barnachea: -0.022
Note on H4: Luz Barnachea: -0.019
Note on H5: Luz Barnachea: -0.023
Note on H8: Luz Barnachea: -0.002
Note on H46: Luz Barnachea: -0.001
Note on L46: Luz Barnachea: -0.59

## SURVEY
HOLE-ID | DISTANCE | AZIMUTH | DIP
MAIS_605_122E_E_001 | 0 | 3.43 | 0
MAIS_605_122E_E_002 | 0 | 5.95 | 0
MAIS_605_122E_E_003 | 0 | 5.28 | 0
MAIS_605_122E_E_004 | 0 | 359.05 | 0
MAIS_605_122E_E_005 | 0 | 358.24 | 0
MAIS_605_122E_E_006 | 0 | 357.51 | 0
MAIS_605_122E_E_007 | 0 | 354.98 | 0
MAIS_605_122E_E_008 | 0 | 355.46 | 0
MAIS_605_122E_E_009 | 0 | 350.70 | 0
MAIS_605_122E_E_010 | 0 | 354.86 | 0
MAIS_605_122E_E_011 | 0 | 358.34 | 0
MAIS_605_122E_E_012 | 0 | 1.66 | 0
MAIS_605_122E_E_013 | 0 | 3.46 | 0
MAIS_605_122E_E_014 | 0 | 5.72 | 0
MAIS_605_122E_E_015 | 0 | 4.21 | 0
MAIS_605_122E_E_016 | 0 | 3.48 | 0
MAIS_605_122E_E_017 | 0 | 8.98 | 0
MAIS_605_122E_E_018 | 0 | 7.57 | 0
MAIS_605_122E_E_019 | 0 | 7.18 | 0
MAIS_605_122E_E_020 | 0 | 8.34 | 0
MAIS_605_122E_E_021 | 0 | 16.61 | 0
MAIS_605_122E_E_022 | 0 | 6.86 | 0
MAIS_605_122E_E_023 | 0 | 5.61 | 0
MAIS_605_122E_E_024 | 0 | 5.97 | 0
MAIS_605_122E_E_025 | 0 | 6.49 | 0
MAIS_605_122E_E_026 | 0 | 8.81 | 0
MAIS_605_122E_E_027 | 0 | 11.32 | 0
MAIS_605_122E_E_028 | 0 | 15.52 | 0
MAIS_605_122E_E_029 | 0 | 14.38 | 0

## Sheet1
AREA | ENCODED | LACKING | DATE