## HEADER
HOLE-ID | LOCATIONX | LOCATIONY | LOCATIONZ | LENGTH | LEVEL | AREA | ROCKCODE | SAMP_BY | DATE_SAMP | TENEMENT
MAIS_605_144E_E_001 | 615461.2334 | 814659.5416 | 605 | 4.6 | 605 | MAI |  | JPS | 2020-12-19 | MPSA_225_2005_XI
MAIS_605_144E_E_002 | 615463.8538 | 814659.9101 | 605 | 4.1 | 605 | MAI |  | JPS | 2020-12-21 | MPSA_225_2005_XI
MAIS_605_144E_E_003 | 615468.0638 | 814660.5029 | 605 | 4 | 605 | MAI |  | JPS | 2020-12-29 | MPSA_225_2005_XI
MAIS_605_144E_E_004 | 615480.9716 | 814658.5837 | 605 | 3.3 | 605 | MAI |  | JPS | 2021-01-04 | MPSA_225_2005_XI
MAIS_605_144E_E_005 | 615484.6328 | 814658.0626 | 605 |  | 605 | MAI |  |  |  | MPSA_225_2005_XI
MAIS_605_144E_E_006 | 615487.4185 | 814657.9246 | 605 | 3.2 | 605 | MAI |  | JPS | 2021-01-07 | MPSA_225_2005_XI
MAIS_605_144E_E_007 | 615490.2685 | 814657.3006 | 605 | 3.7 | 605 | MAI |  | JPS | 2021-01-07 | MPSA_225_2005_XI
MAIS_605_144E_E_008 | 615497.3248 | 814655.5370 | 605 |  | 605 | MAI |  |  |  | MPSA_225_2005_XI
MAIS_605_144E_E_009 | 615500.5376 | 814653.1381 | 605 |  | 605 | MAI |  |  |  | MPSA_225_2005_XI
MAIS_605_144E_E_010 | 615501.9108 | 814652.3676 | 605 |  | 605 | MAI |  |  |  | MPSA_225_2005_XI
MAIS_605_144E_E_011 | 615503.0560 | 814651.3481 | 605 | 3.5 | 605 | MAI |  | JPS | 2021-01-28 | MPSA_225_2005_XI
MAIS_605_144E_E_012 | 615509.9887 | 814645.4943 | 605 | 3.2 | 605 | MAI |  | JPS | 2021-02-07 | MPSA_225_2005_XI
SDN_FWS_575_100S_W_048

## ORIG_ASSAY
HOLE-ID | FROM | TO | LENGTH | SAMPLE_NO | AU_G/T | CU_PPM | PB_PPM | ZN_PPM | SG | RE ASSAY | AG_G/T | ROCK_TYPE | MV_WIDTH | LAB_RECVED | LAB_RPRTED | BATCH_NO
MAIS_605_144E_E_001 | 0 | 2.3 | 2.3 | 477002 | 0.164 | 0.021 | 0 | 0.022 | 2.67822 |  | 0.588 | FW |  | 2020-12-19 | 2020-12-19 | B-2023772
MAIS_605_144E_E_001 | 2.3 | 3.2 | 0.9 | 477003 | 2.762 | 0.086 | 0.035 | 0.098 | 2.7825 |  | 21.49 | MV | 0.9 | 2020-12-19 | 2020-12-19 | B-2023772
MAIS_605_144E_E_001 | 3.2 | 3.6 | 0.4 | 477005 | 0.766 | 0.007 | 0 | 0.023 | 2.68255 |  | 0.017 | MV | 0.4 | 2020-12-19 | 2020-12-19 | B-2023772
MAIS_605_144E_E_001 | 3.6 | 4.6 | 1 | 477006 | 0.582 | 0.019 | 0 | 0.01 | 2.70325 |  | 0.89 | HW |  | 2020-12-19 | 2020-12-19 | B-2023772
MAIS_605_144E_E_002 | 0 | 1.9 | 1.9 | 477240 | 2.156 | 0.067 | 0.005 | 0.074 | 2.76522 |  | 12.273 | FW |  | 2020-12-21 | 2020-12-21 | B-2023788
MAIS_605_144E_E_002 | 1.9 | 2.9 | 1 | 477241 | 1.174 | 0.013 | 0 | 0.026 | 2.7233 |  | 6.189 | MV | 1 | 2020-12-21 | 2020-12-21 | B-2023788
MAIS_605_144E_E_002 | 2.9 | 3.5 | 0.6 | 477242 | 7.348 | 0.025 | 0.012 | 0.025 | 2.84255 |  | 22.338 | MV | 0.6 | 2020-12-21 | 2020-12-21 | B-2023788
MAIS_605_144E_E_002 | 3.5 | 4.1 | 0.6 | 477243 | 44.1 | 0.653 | 0.048 | 0.431 | 2.8812 |  | 178.992 | MV | 0.6 | 2020-12-21 | 2020-12-21 | B-2023788
MAIS_605_144E_E_003 | 0 | 1 | 1 | 478152 | 1.848 | 0.002 | -0.002 | 0.024 | 2.7458 |  | 2.221 | FW |  | 2020-12-29 | 2020-12-29 | B-2023851
MAIS_605_144E_E_003 | 1 | 2 | 1 | 478153 | 2.984 | 0.024 | 0.045 | 0.091 | 2.775 |  | 9.972 | FW |  | 2020-12-29 | 2020-12-29 | B-2023851
MAIS_605_144E_E_003 | 2 | 2.5 | 0.5 | 478154 | 42.09 | 0.145 | 0.161 | 0.401 | 2.8758 |  | 69.609 | MV | 0.5 | 2020-12-29 | 2020-12-29 | B-2023851
MAIS_605_144E_E_003 | 2.5 | 3.3 | 0.8 | 478155 | 0.654 | 0.004 | 0.055 | 0.131 | 2.6982 |  | 0.302 | HW |  | 2020-12-29 | 2020-12-29 | B-2023851
MAIS_605_144E_E_003 | 3.3 | 3.8 | 0.5 | 478156 | 1.02 | 0.021 | 0.024 | 0.113 | 2.7035 |  | 0.088 | HW |  | 2020-12-29 | 2020-12-29 | B-2023851
MAIS_605_144E_E_003 | 3.8 | 4 | 0.2 | 478158 | 3.614 | 0.153 | 0.628 | 0.706 | 2.828 |  | 11.363 | HW |  | 2020-12-29 | 2020-12-29 | B-2023851
MAIS_605_144E_E_004 | 0 | 0.8 | 0.8 | 478977 | 0.33 | 0.025 | 0.01 | 0.054 | 2.681 |  | 3.437 | FW |  | 2021-01-04 | 2021-01-04 | B-2023900
MAIS_605_144E_E_004 | 0.8 | 1.1 | 0.3 | 478978 | 5.976 | 0.411 | 0.171 | 0.515 | 2.8672 |  | 140 | MV | 0.3 | 2021-01-04 | 2021-01-04 | B-2023900
MAIS_605_144E_E_004 | 1.1 | 2.4 | 1.3 | 478980 | 0.576 | 0.014 | 0.007 | 0.051 | 2.703 |  | 4.794 | HW |  | 2021-01-04 | 2021-01-04 | B-2023900
MAIS_605_144E_E_004 | 2.4 | 3.3 | 0.9 | 478981 | 0.538 | 0.023 | 0.004 | 0.063 | 2.709 |  | 5.611 | HW |  | 2021-01-04 | 2021-01-04 | B-2023900
MAIS_605_144E_E_005
MAIS_605_144E_E_006 | 0 | 1.3 | 1.3 | 479511 | 0.264 | 0.009 | 0.01 | 0.036 | 2.678 |  | 1.176 | FW |  | 2021-01-07 | 2021-01-07 | B-2023934
MAIS_605_144E_E_006 | 1.3 | 1.7 | 0.4 | 479512 | 15.428 | 0.155 | 0.034 | 0.064 | 2.857 |  | 75.764 | MV | 0.4 | 2021-01-07 | 2021-01-07 | B-2023934
MAIS_605_144E_E_006 | 1.7 | 3 | 1.3 | 479513 | 1.662 | 0.048 | 0.007 | 0.036 | 2.7625 |  | 11.201 | HW |  | 2021-01-07 | 2021-01-07 | B-2023934
MAIS_605_144E_E_006 | 3 | 3.2 | 0.2 | 479514 | 3.446 | 0.055 | 0.046 | 0.185 | 2.8245 |  | 28.681 | HW |  | 2021-01-07 | 2021-01-07 | B-2023934
MAIS_605_144E_E_007 | 0 | 0.8 | 0.8 | 479729 | 0.81 | 0.036 | 0.015 | 0.055 | 2.708 |  | 2.766 | FW |  | 2021-01-07 | 2021-01-07 | B-2023948
MAIS_605_144E_E_007 | 0.8 | 1.5 | 0.7 | 479730 | 6.06 | 0.056 | 0.132 | 0.294 | 2.8245 |  | 38.983 | MV | 0.7 | 2021-01-07 | 2021-01-07 | B-2023948
MAIS_605_144E_E_007 | 1.5 | 1.8 | 0.3 | 479731 | 2.14 | 0.037 | 0.031 | 0.074 | 2.7526 |  | 8.798 | MV | 0.3 | 2021-01-07 | 2021-01-07 | B-2023948
MAIS_605_144E_E_007 | 1.8 | 2.7 | 0.9 | 479732 | 1.488 | 0.018 | 0.008 | 0.074 | 2.725 |  | 6.961 | MV | 0.9 | 2021-01-07 | 2021-01-07 | B-2023948
MAIS_605_144E_E_007 | 2.7 | 3 | 0.3 | 479733 | 0.87 | 0.016 | 0.009 | 0.04 | 2.72 |  | 0.527 | MV | 0.3 | 2021-01-07 | 2021-01-07 | B-2023948
MAIS_605_144E_E_007 | 3 | 3.7 | 0.7 | 479735 | 0.822 | 0.028 | 0.013 | 0.058 | 2.736 |  | 1.733 | HW |  | 2021-01-07 | 2021-01-07 | B-2023948
MAIS_605_144E_E_008
MAIS_605_144E_E_009
MAIS_605_144E_E_010
MAIS_605_144E_E_011 | 0 | 1.6 | 1.6 | 483217 | 0.824 | 0.005 | 0 | 0.005 | 2.7087 |  | 1.499 | FW |  | 2021-01-28 | 2021-01-28 | B-2024100
MAIS_605_144E_E_011 | 1.6 | 2.1 | 0.5 | 483218 | 3.076 | 0.008 | 0.012 | 0.034 | 2.8482 |  | 22.131 | MV | 0.5 | 2021-01-28 | 2021-01-28 | B-2024100
MAIS_605_144E_E_011 | 2.1 | 3.5 | 1.4 | 483219 | 1.096 | 0.005 | 0.001 | 0.006 | 2.7325 |  | 3.189 | HW |  | 2021-01-28 | 2021-01-28 | B-2024100
MAIS_605_144E_E_012 | 0 | 1.4 | 1.4 | 484987 | 0.898 | 0.01 | 0 | 0.036 | 2.708 |  | 0 | FW |  | 2021-02-07 | 2021-02-07 | B-2024209
MAIS_605_144E_E_012 | 1.4 | 1.6 | 0.2 | 484988 | 4.592 | 0.041 | 0.013 | 0.076 | 2.834 |  | 29.882 | MV | 0.2 | 2021-02-07 | 2021-02-07 | B-2024209
MAIS_605_144E_E_012 | 1.6 | 2.2 | 0.6 | 484989 | 2.014 | 0.023 | 0.051 | 0.069 | 2.765 |  | 8.613 | MV | 0.6 | 2021-02-07 | 2021-02-07 | B-2024209
MAIS_605_144E_E_012 | 2.2 | 2.5 | 0.3 | 484990 | 28.188 | 0.174 | 0.009 | 0.044 | 2.889 |  | 140 | MV | 0.3 | 2021-02-07 | 2021-02-07 | B-2024209
MAIS_605_144E_E_012 | 2.5 | 3.2 | 0.7 | 484991 | 1.216 | 0.02 | 0.005 | 0.044 | 2.728 |  | 1.612 | HW |  | 2021-02-07 | 2021-02-07 | B-2024209
Note on H2: Luz Barnachea: -0.022
Note on H4: Luz Barnachea: -0.019
Note on H5: Luz Barnachea: -0.023
Note on H7: Luz Barnachea: -0.002
Note on H37: Luz Barnachea: -0.001
Note on L37: Luz Barnachea: -0.59

## SURVEY
HOLE-ID | DISTANCE | AZIMUTH | DIP
MAIS_605_144E_E_001 | 0 | 354.23 | 0
MAIS_605_144E_E_002 | 0 | 355.57 | 0
MAIS_605_144E_E_003 | 0 | 356.96 | 0
MAIS_605_144E_E_004 | 0 | 7.81 | 0
MAIS_605_144E_E_005 | 0 | 7.43 | 0
MAIS_605_144E_E_006 | 0 | 7.43 | 0
MAIS_605_144E_E_007 | 0 | 7.13 | 0
MAIS_605_144E_E_008 | 0 | 4.01 | 0
MAIS_605_144E_E_009 | 0 | 32.78 | 0
MAIS_605_144E_E_010 | 0 | 33.54 | 0
MAIS_605_144E_E_011 | 0 | 35.18 | 0
36.05

## Sheet1
AREA | ENCODED | LACKING | DATE