## HEADER
HOLE-ID | LOCATIONX | LOCATIONY | LOCATIONZ | LENGTH | LEVEL | AREA | ROCKCODE | SAMP_BY | DATE_SAMP | TENEMENT
MAI_SPLIT_605_149E_E_001 |  |  | 605 | 3.8 | 605 | MAI |  | JPS | 2021-02-01 | MPSA_225_2005_XI
MAI_SPLIT_605_149E_E_002 |  |  | 605 | 3.3 | 605 | MAI |  | JPS | 2021-02-06 | MPSA_225_2005_XI
MAI_SPLIT_605_149E_E_003 |  |  | 605 | 3.4 | 605 | MAI |  | JPS | 2021-02-07 | MPSA_225_2005_XI
SDN_FWS_575_100S_W_048

## ORIG_ASSAY
HOLE-ID | FROM | TO | LENGTH | SAMPLE_NO | AU_G/T | CU_PPM | PB_PPM | ZN_PPM | SG | RE ASSAY | AG_G/T | ROCK_TYPE | MV_WIDTH | LAB_RECVED | LAB_RPRTED | BATCH_NO
MAI_SPLIT_605_149E_E_001 | 0 | 0.5 | 0.5 | 483861 | 0.282 | 0.007 | 0.171 | 0.234 | 2.687 |  | 3.025 | FW |  | 2021-02-01 | 2021-02-01 | B-2024139
MAI_SPLIT_605_149E_E_001 | 0.5 | 1.3 | 0.8 | 483862 | 1.832 | 0.04 | 0.004 | 0.041 | 2.7652 |  | 11.063 | MV | 0.8 | 2021-02-01 | 2021-02-01 | B-2024139
MAI_SPLIT_605_149E_E_001 | 1.3 | 1.8 | 0.5 | 483863 | 0.23 | 0.01 | 0.02 | 0.088 | 2.687 |  | 2.363 | HW |  | 2021-02-01 | 2021-02-01 | B-2024139
MAI_SPLIT_605_149E_E_001 | 1.8 | 3.8 | 2 | 483865 | 0.12 | 0.02 | 0.008 | 0.03 | 2.6714 |  | 1.672 | HW |  | 2021-02-01 | 2021-02-01 | B-2024139
MAI_SPLIT_605_149E_E_002 | 0 | 1.7 | 1.7 | 484717 | 0.21 | 0.011 | 0.014 | 0.092 | 2.678 |  | 1.786 | FW |  | 2021-02-06 | 2021-02-06 | B-2024194
MAI_SPLIT_605_149E_E_002 | 1.7 | 1.9 | 0.2 | 484718 | 1.488 | 0.027 | 0.119 | 0.497 | 2.742 |  | 15.62 | MV | 0.2 | 2021-02-06 | 2021-02-06 | B-2024194
MAI_SPLIT_605_149E_E_002 | 1.9 | 2.2 | 0.3 | 484719 | 0.386 | 0.007 | 0.015 | 0.056 | 2.698 |  | 0.996 | MV | 0.3 | 2021-02-06 | 2021-02-06 | B-2024194
MAI_SPLIT_605_149E_E_002 | 2.2 | 3.3 | 1.1 | 484720 | 6.45 | 0.107 | 0 | 0.011 | 2.836 |  | 0 | HW |  | 2021-02-06 | 2021-02-06 | B-2024194
MAI_SPLIT_605_149E_E_003 | 0 | 1.4 | 1.4 | 484924 | 0.438 | 0.009 | 0.021 | 0.083 | 2.687 |  | 2.021 | FW |  | 2021-02-07 | 2021-02-07 | B-2024206
MAI_SPLIT_605_149E_E_003 | 1.4 | 2 | 0.6 | 484925 | 2.788 | 0.012 | 0.108 | 0.352 | 2.786 |  | 11.856 | MV | 0.6 | 2021-02-07 | 2021-02-07 | B-2024206
MAI_SPLIT_605_149E_E_003 | 2 | 3.4 | 1.4 | 484926 | 0.612 | 0.015 | 0.062 | 0.233 | 2.698 |  | 3.534 | HW |  | 2021-02-07 | 2021-02-07 | B-2024206
Note on H9: Luz Barnachea: -0.002
Note on L9: Luz Barnachea: -0.37

## SURVEY
HOLE-ID | DISTANCE | AZIMUTH | DIP
MAI_SPLIT_605_149E_E_001 | 0 |  | 0
MAI_SPLIT_605_149E_E_002 | 0 |  | 0
MAI_SPLIT_605_149E_E_003 | 0 |  | 0

## Sheet1
AREA | ENCODED | LACKING | DATE