## HEADER
HOLE-ID | LOCATIONX | LOCATIONY | LOCATIONZ | LENGTH | LEVEL | AREA | ROCKCODE | SAMP_BY | DATE_SAMP | TENEMENT
MAI_710_197E_E_001 | 615962.9945 | 814509.7566 | 710 | 2.7 | 710 | MAI |  | S. SANA | 2020-11-19 | MPSA_225_2005_XI
MAI_710_197E_E_002 | 615965.4357 | 814509.2612 | 710 | 3.6 | 710 | MAI |  | S. SANA | 2020-10-16 | MPSA_225_2005_XI
MAI_710_197E_E_003 | 615970.3081 | 814505.9271 | 710 | 2.8 | 710 | MAI |  | M. TOMULAK | 2020-11-25 | MPSA_225_2005_XI
MAI_710_197E_E_004 | 615972.6502 | 814505.1470 | [7 empty] | MPSA_225_2005_XI
MAI_710_197E_E_005 | 615976.6025 | 814507.5360 | [7 empty] | MPSA_225_2005_XI
MAI_710_197E_E_006 | 615981.7823 | 814508.4777 | 710 | 3 | 710 | MAI |  | M. TOMULAK | 2020-12-05 | MPSA_225_2005_XI
MAI_710_197E_E_007 | 615984.6328 | 814508.4012 | 710 | 3.3 | 710 | MAI |  | S. SANA | 2020-12-07 | MPSA_225_2005_XI
SDN_FWS_575_100S_W_048

## ORIG_ASSAY
HOLE-ID | FROM | TO | LENGTH | SAMPLE_NO | AU_G/T | CU_PPM | PB_PPM | ZN_PPM | SG | RE ASSAY | AG_G/T | ROCK_TYPE | MV_WIDTH | LAB_RECVED | LAB_RPRTED | BATCH_NO
MAI_710_197E_E_001 | 0 | 0.5 | 0.5 | 471139 | 0.44 | 0.04 | 0.007 | 0.03 |  |  | 6.19 | FW |  | 2020-11-19 | 2020-11-19 | B-2023471
MAI_710_197E_E_001 | 0.5 | 2.2 | 1.7 | 471140 | 0.38 | 0.01 | 0.023 | 0.04 |  |  | 4.29 | FW |  | 2020-11-19 | 2020-11-19 | B-2023471
MAI_710_197E_E_001 | 2.2 | 2.7 | 0.5 | 471141 | 1.36 | 0.01 | 0.036 | 0.08 |  |  | 20.7 | MV | 0.5 | 2020-11-19 | 2020-11-19 | B-2023471
MAI_710_197E_E_002 | 0 | 0.8 | 0.8 | 465324 | 0.238 | 0.003 | 0.004 | 0.046 |  |  | 0 | FW |  | 2020-10-16 | 2020-10-16 | B-2023101
MAI_710_197E_E_002 | 0.8 | 1.4 | 0.6 | 465325 | 0.706 | 0.016 | 0.17 | 0.246 |  |  | 4.682 | MV | 0.6 | 2020-10-16 | 2020-10-16 | B-2023101
MAI_710_197E_E_002 | 1.4 | 2.6 | 1.2 | 465326 | 0.192 | 0.008 | 0.012 | 0.142 |  |  | 0.536 | HW |  | 2020-10-16 | 2020-10-16 | B-2023101
MAI_710_197E_E_002 | 2.6 | 3.6 | 1 | 465327 | 0.214 | 0.008 | 0.008 | 0.022 |  |  | 0 | HW |  | 2020-10-16 | 2020-10-16 | B-2023101
MAI_710_197E_E_003 | 0 | 0.6 | 0.6 | 472210 | 1.36 | [5 empty] | 2.758 | FW |  | 2020-11-25 | 2020-11-25 | B-2023545
MAI_710_197E_E_003 | 0.6 | 1.4 | 0.8 | 472211 | 1.45 | [5 empty] | 2.784 | MV | 0.8 | 2020-11-25 | 2020-11-25 | B-2023545
MAI_710_197E_E_003 | 1.4 | 2.8 | 1.4 | 472212 | 0.72 | [5 empty] | 2.72 | HW |  | 2020-11-25 | 2020-11-25 | B-2023545
MAI_710_197E_E_004
MAI_710_197E_E_005
MAI_710_197E_E_006 | 0 | 0.7 | 0.7 | 473815 | 0.25 | 0.02 | 0.033 | 0.12 |  |  | 4.65 | FW |  | 2020-12-05 | 2020-12-05 | B-2023635
MAI_710_197E_E_006 | 0.7 | 1 | 0.3 | 473816 | 3.13 | 0.02 | 0.032 | 0.05 |  |  | 65.2 | MV | 0.3 | 2020-12-05 | 2020-12-05 | B-2023635
MAI_710_197E_E_006 | 1 | 2 | 1 | 473817 | 0.26 | 0.03 | 0.012 | 0.04 |  |  | 5.84 | MV | 1 | 2020-12-05 | 2020-12-05 | B-2023635
MAI_710_197E_E_006 | 2 | 2.5 | 0.5 | 473818 | 2.63 | 0.03 | 0.042 | 0.08 |  |  | 45.1 | HW |  | 2020-12-05 | 2020-12-05 | B-2023635
MAI_710_197E_E_006 | 2.5 | 3 | 0.5 | 473819 | 0.27 | 0.01 | 0.003 | 0.03 |  |  | 2.19 | HW |  | 2020-12-05 | 2020-12-05 | B-2023635
MAI_710_197E_E_007 | 0 | 0.5 | 0.5 | 474087 | 0.1 | 0.01 | 0.008 | 0.01 |  |  | 0 | FW |  | 2020-12-07 | 2020-12-07 | B-2023651
MAI_710_197E_E_007 | 0.5 | 0.9 | 0.4 | 474088 | 2.59 | 0.06 | 0.157 | 0.24 |  |  | 33.5 | MV | 0.4 | 2020-12-07 | 2020-12-07 | B-2023651
MAI_710_197E_E_007 | 0.9 | 2.8 | 1.9 | 474089 | 0.4 | 0.01 | 0.032 | 0.13 |  |  | 4.42 | HW |  | 2020-12-07 | 2020-12-07 | B-2023651
MAI_710_197E_E_007 | 2.8 | 3.3 | 0.5 | 474090 | 1.73 | 0.03 | 0.053 | 0.15 |  |  | 23.4 | HW |  | 2020-12-07 | 2020-12-07 | B-2023651
Note on L5: Luz Barnachea: -0.67
Note on L8: Luz Barnachea: -0.73
Note on L51: Juvi Lou Jovita: -0.180

## SURVEY
HOLE-ID | DISTANCE | AZIMUTH | DIP
MAI_710_197E_E_001 | 0 | 2.73 | 0
MAI_710_197E_E_002 | 0 | 7.20 | 0
MAI_710_197E_E_003 | 0 | 11.49 | 0
MAI_710_197E_E_004 | 0 | 8.88 | 0
MAI_710_197E_E_005 | 0 | 3.62 | 0
MAI_710_197E_E_006 | 0 | 359.51 | 0
MAI_710_197E_E_007 | 0 | 0.67 | 0

## Sheet1
AREA | ENCODED | LACKING | DATE