## HEADER
HOLE-ID | LOCATIONX | LOCATIONY | LOCATIONZ | LENGTH | LEVEL | AREA | ROCKCODE | SAMP_BY | DATE_SAMP | TENEMENT
MAI_HWS_710_197E_E_001 | 615977.6030 | 814549.1559 |  |  | 710 | MAI |  |  |  | MPSA_225_2005_XI
MAI_HWS_710_197E_E_002 | 615979.9677 | 814548.9494 |  |  | 710 | MAI |  |  |  | MPSA_225_2005_XI
MAI_HWS_710_197E_E_003 | 615993.6581 | 814536.1429 |  |  | 710 | MAI |  |  |  | MPSA_225_2005_XI
MAI_HWS_710_197E_E_004 | 615996.3858 | 814537.9666 |  | 5.8 | 710 | MAI |  | R. SUMBAGUE | 2020-11-20 | MPSA_225_2005_XI
MAI_HWS_710_197E_E_005 | 615997.8535 | 814537.4117 |  | 3 | 710 | MAI |  | S. SANA | 2020-12-03 | MPSA_225_2005_XI
MAI_HWS_710_197E_E_006 | 616004.0811 | 814535.0336 |  | 3.5 | 710 | MAI |  | S. SANA | 2020-12-07 | MPSA_225_2005_XI
MAI_HWS_710_197E_E_007 | 616015.1939 | 814530.7774 |  | 3.6 | 710 | MAI |  | S. SANA | 2020-12-11 | MPSA_225_2005_XI
MAI_HWS_710_197E_E_008 | 616019.3193 | 814529.3901 |  | 3.7 | 710 | MAI |  | M. TUMOLAK | 2020-12-15 | MPSA_225_2005_XI
MAI_HWS_710_197E_E_009 | 616023.0518 | 814526.0934 |  | 3.2 | 710 | MAI |  | M. TUMOLAK | 2020-12-21 | MPSA_225_2005_XI
SDN_FWS_575_100S_W_048

## ORIG_ASSAY
HOLE-ID | FROM | TO | LENGTH | SAMPLE_NO | AU_G/T | CU_PPM | PB_PPM | ZN_PPM | SG | RE ASSAY | AG_G/T | ROCK_TYPE | MV_WIDTH | LAB_RECVED | LAB_RPRTED | BATCH_NO
MAI_HWS_710_197E_E_001
MAI_HWS_710_197E_E_002
MAI_HWS_710_197E_E_003
MAI_HWS_710_197E_E_004 | 0 | 2.1 | 2.1 | 471371 | 0.3 | 0.005 | 0.008 | 0.041 | 2.708 |  | 0.844 | FW |  | 2020-11-20 | 2020-11-20 | B-2023490
MAI_HWS_710_197E_E_004 | 2.1 | 4.2 | 2.1 | 471373 | 0.22 | 0.003 | 0.011 | 0.043 | 2.688 |  | 0 | FW |  | 2020-11-20 | 2020-11-20 | B-2023490
MAI_HWS_710_197E_E_004 | 4.2 | 5.4 | 1.2 | 472464 | 0.15 | 0.004 | 0.014 | 0.015 | 2.681 |  | 0.78 | MV | 1.2 | 2020-11-26 | 2020-11-26 | B-2023558
MAI_HWS_710_197E_E_004 | 5.4 | 5.8 | 0.4 | 472465 | 0.68 | 0.025 | 0.073 | 0.172 | 2.692 |  | 8.017 | MV | 0.4 | 2020-11-26 | 2020-11-26 | B-2023558
MAI_HWS_710_197E_E_005 | 0 | 1.2 | 1.2 | 473554 | 0.49 | 0.037 | 0.039 | 0.125 | 2.703 |  | 4.77 | FW |  | 2020-12-03 | 2020-12-03 | B-2023618
MAI_HWS_710_197E_E_005 | 1.2 | 2.2 | 1 | 473555 | 0.4 | 0.016 | 0.016 | 0.035 | 2.698 |  | 3.82 | MV | 0.4 | 2020-12-03 | 2020-12-03 | B-2023618
MAI_HWS_710_197E_E_005 | 2.2 | 2.6 | 0.4 | 473556 | 0.45 | 0.013 | 0.031 | 0.045 | 2.703 |  | 5.8 | MV | 0.45 | 2020-12-03 | 2020-12-03 | B-2023618
MAI_HWS_710_197E_E_005 | 2.6 | 3 | 0.4 | 473557 | 0.32 | 0.003 | 0.026 | 0.02 | 2.685 |  | 10.2 | HW |  | 2020-12-03 | 2020-12-03 | B-2023618
MAI_HWS_710_197E_E_006 | 0 | 1.8 | 1.8 | 474091 | 0.53 | 0 | 0.008 | 0.03 |  |  | 0.24 | FW |  | 2020-12-07 | 2020-12-07 | B-2023651
MAI_HWS_710_197E_E_006 | 1.8 | 2.9 | 1.1 | 474093 | 0.34 | 0.02 | 0.293 | 0.27 |  |  | 3.01 | FW |  | 2020-12-07 | 2020-12-07 | B-2023651
MAI_HWS_710_197E_E_006 | 2.9 | 3.5 | 0.6 | 474094 | 2.34 | 0.04 | 0.024 | 0.05 |  |  | 12.5 | MV | 0.6 | 2020-12-07 | 2020-12-07 | B-2023651
MAI_HWS_710_197E_E_007 | 0 | 0.9 | 0.9 | 474637 | 0.14 | 0.01 | 0.001 | 0.01 |  |  | 0 | FW |  | 2020-12-11 | 2020-12-11 | B-2023684
MAI_HWS_710_197E_E_007 | 0.9 | 1.6 | 0.7 | 474638 | 0.61 | 0.01 | 0.019 | 0.04 |  |  | 3.25 | MV | 0.7 | 2020-12-11 | 2020-12-11 | B-2023684
MAI_HWS_710_197E_E_007 | 1.6 | 3.6 | 2 | 474639 | 0.46 | 0.01 | 0.01 | 0.03 |  |  | 0.84 | HW |  | 2020-12-11 | 2020-12-11 | B-2023684
MAI_HWS_710_197E_E_008 | 0 | 0.7 | 0.7 | 476442 | 0.31 | 0.01 | 0 | 0.02 |  |  | 0 | FW |  | 2020-12-15 | 2020-12-15 | B-2023729
MAI_HWS_710_197E_E_008 | 0.7 | 3.7 | 3 | 476443 | 1.87 | 0.07 | 1.19 | 1.18 |  |  | 23.9 | HW |  | 2020-12-15 | 2020-12-15 | B-2023729
MAI_HWS_710_197E_E_009 | 0 | 0.6 | 0.6 | 477256 | 0.62 | 0.1 | 0.009 | 0.03 |  |  | 2.36 | FW |  | 2020-12-21 | 2020-12-21 | B-2023789
MAI_HWS_710_197E_E_009 | 0.6 | 1.1 | 0.5 | 477257 | 0.58 | 0 | 0.024 | 0.03 |  |  | 5.92 | MV | 0.5 | 2020-12-21 | 2020-12-21 | B-2023789
MAI_HWS_710_197E_E_009 | 1.1 | 1.6 | 0.5 | 477258 | 1.22 | 0.03 | 0.009 | 0.02 |  |  | 4.7 | MV | 0.5 | 2020-12-21 | 2020-12-21 | B-2023789
MAI_HWS_710_197E_E_009 | 1.6 | 3.2 | 1.6 | 477259 | 0.24 | 0 | 0.002 | 0.02 |  |  | 0.94 | HW |  | 2020-12-21 | 2020-12-21 | B-2023789
Note on L5: Luz Barnachea: -0.67
Note on L6: Luz Barnachea: -0.58
Note on L8: Luz Barnachea: -0.73
Note on L51: Juvi Lou Jovita: -0.180

## SURVEY
HOLE-ID | DISTANCE | AZIMUTH | DIP
MAI_HWS_710_197E_E_001 | 0 | 16.67 | 0
MAI_HWS_710_197E_E_002 | 0 | 16.36 | 0
MAI_HWS_710_197E_E_003 | 0 | 28.56 | 0
MAI_HWS_710_197E_E_004 | 0 | 26.02 | 0
MAI_HWS_710_197E_E_005 | 0 | 25.40 | 0
MAI_HWS_710_197E_E_006 | 0 | 21.82 | 0
MAI_HWS_710_197E_E_007 | 0 | 20.11 | 0
MAI_HWS_710_197E_E_008 | 0 | 26.58 | 0
MAI_HWS_710_197E_E_009 | 0 | 50.78 | 0

## Sheet1
AREA | ENCODED | LACKING | DATE