## HEADER
HOLE-ID | LOCATIONX | LOCATIONY | LOCATIONZ | LENGTH | LEVEL | AREA | ROCKCODE | SAMP_BY | DATE_SAMP | TENEMENT
MAI SPLIT_710_197E_W_001 | 615953.6664 | 814510.4061 | 710 | 3 | 710 | MAI |  | R. SUMBAGUE | 2020-10-26 | MPSA_225_2005_XI | 615953.6664,814510.4061
MAI SPLIT_710_197E_W_002 | 615945.4501 | 814507.0873 | 710 |  | 710 | MAI |  | R. SUMBAGUE |  | MPSA_225_2005_XI
MAI SPLIT_710_197E_W_003 | 615942.6185 | 814506.6496 | 710 | 3.8 | 710 | MAI |  | R. SUMBAGUE | 2020-11-26 | MPSA_225_2005_XI
SDN_FWS_575_100S_W_048

## ORIG_ASSAY
HOLE-ID | FROM | TO | LENGTH | SAMPLE_NO | AU_G/T | CU_PPM | PB_PPM | ZN_PPM | SG | RE ASSAY | AG_G/T | ROCK_TYPE | MV_WIDTH | LAB_RECVED | LAB_RPRTED | BATCH_NO
MAI SPLIT_710_197E_W_001 | 0 | 1.5 | 1.5 | 467042 | 0.11 | 0.03 | 0.035 | 0.05 |  |  | 0 | FW |  | 2020-10-26 | 2020-10-26 | B-2023209
MAI SPLIT_710_197E_W_001 | 1.5 | 3 | 1.5 | 467043 | 0.238 | 0.06 | 0.066 | 0.13 |  |  | 12 | HW |  | 2020-10-16 | 2020-10-16 | B-2023209
MAI SPLIT_710_197E_W_002
MAI SPLIT_710_197E_W_003 | 0 | 1.1 | 1.1 | 472469 | 1.35 | 0.045 | 0.03 | 0.067 | 2.74255 |  | 22.607 | FW |  | 2020-11-26 | 2020-11-26 | B-2023558
MAI SPLIT_710_197E_W_003 | 1.1 | 2.1 | 1 | 472470 | 0.496 | 0.017 | 0.017 | 0.031 | 2.69422 |  | 5.411 | FW |  | 2020-11-26 | 2020-11-26 | B-2023558
MAI SPLIT_710_197E_W_003 | 2.1 | 3 | 0.9 | 472471 | 1.058 | 0.005 | 0.036 | 0.073 | 2.74222 |  | 25.102 | FW |  | 2020-11-26 | 2020-11-26 | B-2023558
MAI SPLIT_710_197E_W_003 | 3 | 3.8 | 0.8 | 472472 | 9.198 | 0.281 | 0.095 | 0.296 | 2.86755 |  | 74.922 | MV | 0.8 | 2020-11-26 | 2020-11-26 | B-2023558
Note on L3: Luz Barnachea: -0.67
Note on L40: Juvi Lou Jovita: -0.180

## SURVEY
HOLE-ID | DISTANCE | AZIMUTH | DIP
MAI SPLIT_710_197E_W_001 | 0 | 350.5 | 0
MAI SPLIT_710_197E_W_002 | 0 | 347 | 0
MAI SPLIT_710_197E_W_003 | 0 | 348.2 | 0

## Sheet1
AREA | ENCODED | LACKING | DATE