## HEADER
HOLE-ID | LOCATIONX | LOCATIONY | LOCATIONZ | LENGTH | LEVEL | AREA | ROCKCODE | SAMP_BY | DATE_SAMP | TENEMENT
JES_530_115S_E_001 |  |  | 515 | 3.2 | 515 | JESSIE |  | AAV | 2022-02-23 | MPSA_225_2005_XI
JES_530_115S_E_002 |  |  | 515 | 4 | 515 | JESSIE |  | AJB | 2022-02-25 | MPSA_225_2005_XI
JES_530_115S_E_003 |  |  | 515 | 3.6 | 515 | JESSIE |  | COC | 2022-02-27 | MPSA_225_2005_XI
JES_530_115S_E_004 |  |  | 515 | 3.3 | 515 | JESSIE |  | AJB | 2022-03-02 | MPSA_225_2005_XI
JES_530_115S_E_005 |  |  | 515 | 3.5 | 515 | JESSIE |  | AAV | 2022-03-05 | MPSA_225_2005_XI

## ORIG_ASSAY
HOLE-ID | FROM | TO | LENGTH | SAMPLE_NO | AU_G/T | CU_PPM | PB_PPM | ZN_PPM | SG | RE ASSAY | AG_G/T | ROCK_TYPE | MV_WIDTH | LAB_RECVED | LAB_RPRTED | BATCH_NO
JES_530_115S_E_001 | 0 | 1.4 | 1.4 | 556260 | 1.078 | 0.059 | 0.043 | 0.128 |  |  | 7.829 | FW |  | 2022-02-23 | 2022-02-23 | B-2028298
JES_530_115S_E_001 | 1.4 | 2.5 | 1.1 | 556261 | 1.208 | 0.059 | 0.037 | 0.131 |  |  | 7.981 | FW |  | 2022-02-23 | 2022-02-23 | B-2028298
JES_530_115S_E_001 | 2.5 | 3.2 | 0.7 | 556262 | 3.28 | 0.897 | 0.235 | 8.337 |  |  | 17.799 | MV | 0.7 | 2022-02-23 | 2022-02-23 | B-2028298
JES_530_115S_E_002 | 0 | 1.7 | 1.7 | 556612 | 2.6 | 0.193 | 0.019 | 0.424 |  |  | 14.278 | MV | 1.7 | 2022-02-25 | 2022-02-25 | B-2028319
JES_530_115S_E_002 | 1.7 | 2.6 | 0.9 | 556613 | 1.23 | 0.09 | 0.041 | 0.164 |  |  | 6.629 | HW |  | 2022-02-25 | 2022-02-25 | B-2028319
JES_530_115S_E_002 | 2.6 | 4 | 1.4 | 556615 | 2.774 | 0.967 | 0.042 | 3.619 |  |  | 17.695 | HW |  | 2022-02-25 | 2022-02-25 | B-2028319
JES_530_115S_E_003 | 0 | 0.6 | 0.6 | 556904 | 2.984 | 0.098 | 0.072 | 0.281 |  |  | 13.737 | MV | 0.6 | 2022-02-27 | 2022-02-27 | B-2028335
JES_530_115S_E_003 | 0.6 | 2.5 | 1.9 | 556905 | 2.802 | 0.104 | 0.057 | 0.284 |  |  | 9.542 | MV | 1.9 | 2022-02-27 | 2022-02-27 | B-2028335
JES_530_115S_E_003 | 2.5 | 3.6 | 1.1 | 556006 | 3.038 | 0.116 | 0.067 | 0.322 |  |  | 10.374 | MV | 1.1 | 2022-02-27 | 2022-02-27 | B-2028335
JES_530_115S_E_004 | 0 | 1.1 | 1.1 | 557537 | 1.544 | 0.345 | 0.161 | 0.573 |  |  | 16.027 | MV | 1.1 | 2022-03-02 | 2022-03-02 | B-2028373
JES_530_115S_E_004 | 1.1 | 2.1 | 1 | 557538 | 1.406 | 0.484 | 0.21 | 0.741 |  |  | 13.701 | HW |  | 2022-03-02 | 2022-03-02 | B-2028373
JES_530_115S_E_004 | 2.1 | 3.3 | 1.2 | 557539 | 1.462 | 0.261 | 0.11 | 0.466 |  |  | 4.768 | HW |  | 2022-03-02 | 2022-03-02 | B-2028373
JES_530_115S_E_005 | 0 | 0.9 | 0.9 | 558400 | 0.556 | 0.058 | 0.201 | 0.599 |  |  | 8.117 | FW |  | 2022-03-05 | 2022-03-05 | B-2028425
JES_530_115S_E_005 | 0.9 | 1.3 | 0.4 | 558401 | 0.666 | 0.058 | 0.206 | 0.654 |  |  | 9.006 | FW |  | 2022-03-05 | 2022-03-05 | B-2028425
JES_530_115S_E_005 | 1.3 | 1.8 | 0.5 | 558402 | 0.762 | 0.058 | 0.203 | 0.654 |  |  | 7.968 | HW |  | 2022-03-05 | 2022-03-05 | B-2028425
JES_530_115S_E_005 | 1.8 | 3.5 | 1.7 | 558403 | 0.636 | 0.058 | 0.177 | 0.574 |  |  | 6.602 | HW |  | 2022-03-05 | 2022-03-05 | B-2028425

## SURVEY
HOLE-ID | DISTANCE | AZIMUTH | DIP
JES_530_115S_E_001 | 0 |  | 0
JES_530_115S_E_002 | 0 |  | 0
JES_530_115S_E_003 | 0 |  | 0
JES_530_115S_E_004 | 0 |  | 0
JES_530_115S_E_005 | 0 |  | 0