## HEADER
HOLE-ID | LOCATIONX | LOCATIONY | LOCATIONZ | LENGTH | LEVEL | AREA | ROCKCODE | SAMP_BY | DATE_SAMP | TENEMENT
MAS_HWS_500_10S_E_001 | 615141.0918 | 815676.6070 | 500 | 3.2 | 500 | MASARA |  | J. CUYOS | 2021-03-29 | MPSA_225_2005_XI
MAS_HWS_500_10S_E_002 | 615142.7942 | 815675.7557 | 500 | 3.3 | 500 | MASARA |  | J. CUYOS | 2021-03-30 | MPSA_225_2005_XI
MAS_HWS_500_10S_E_003 | 615144.7717 | 815674.6947 | 500 | 3.6 | 500 | MASARA |  | J. CUYOS | 2021-04-01 | MPSA_225_2005_XI
MAS_HWS_500_10S_E_004 | 615147.7964 | 815672.8582 | 500 | 4 | 500 | MASARA |  | J. CUYOS | 2021-04-06 | MPSA_225_2005_XI
MAS_HWS_500_10S_E_005 | 615150.3361 | 815671.4928 | 500 | 3.3 | 500 | MASARA |  | J. CUYOS | 2021-04-07 | MPSA_225_2005_XI
MAS_HWS_500_10S_E_006 | 615153.5573 | 815669.3761 | 500 | 3 | 500 | MASARA |  | J. CUYOS | 2021-04-13 | MPSA_225_2005_XI
MAS_HWS_500_10S_E_007 | 615156.7312 | 815667.4941 | 500 | 3.4 | 500 | MASARA |  | J. CUYOS | 2021-04-20 | MPSA_225_2005_XI
MAS_HWS_500_10S_E_008 | 615160.2498 | 815662.9907 | 500 | 3.2 | 500 | MASARA |  | J. CUYOS | 2021-05-12 | MPSA_225_2005_XI
MAS_HWS_500_10S_E_009 | 615161.2260 | 815662.0153 | 500 | 3.4 | 500 | MASARA |  | J. CUYOS | 2021-05-14 | MPSA_225_2005_XI
MAS_HWS_500_10S_E_010 | 615163.1335 | 815659.7135 | 500 | 3.4 | 500 | MASARA |  | J. CUYOS | 2021-05-19 | MPSA_225_2005_XI
MAS_HWS_500_10S_E_011 | 615164.4888 | 815657.8446 | 500 | 2.8 | 500 | MASARA |  | J. CUYOS | 2021-05-22 | MPSA_225_2005_XI
MAS_HWS_500_10S_E_012 | 615166.4501 | 815653.7357 | 500 | 3.2 | 500 | MASARA |  | J. CUYOS | 2021-05-25 | MPSA_225_2005_XI
MAS_HWS_500_10S_E_013 | 615167.5468 | 815651.9404 | 500 | 2.9 | 500 | MASARA |  | J. CUYOS | 2021-05-27 | MPSA_225_2005_XI
MAS_HWS_500_10S_E_014 | 615169.6014 | 815648.6717 | 500 | 3.2 | 500 | MASARA |  | J. CUYOS | 2021-06-01 | MPSA_225_2005_XI
MAS_HWS_500_10S_E_015 | 615172.0059 | 815646.6637 | 500 | 3.7 | 500 | MASARA |  | J. CUYOS | 2021-06-08 | MPSA_225_2005_XI

## ORIG_ASSAY
HOLE-ID | FROM | TO | LENGTH | SAMPLE_NO | AU_G/T | CU_PPM | PB_PPM | ZN_PPM | SG | RE ASSAY | AG_G/T | ROCK_TYPE | MV_WIDTH | LAB_RECVED | LAB_RPRTED | BATCH_NO
MAS_HWS_500_10S_E_001 | 0 | 2.2 | 2.2 | 493433 | 0.5 | 0.016 | 0.008 | 0.039 | 2.687 |  | 0.61 | FW |  | 2021-03-29 | 2021-03-29 | B-2024719
MAS_HWS_500_10S_E_001 | 2.2 | 2.7 | 0.5 | 493434 | 0.954 | 0.019 | 0.101 | 0.213 | 2.698 |  | 5.472 | FW |  | 2021-03-29 | 2021-03-29 | B-2024719
MAS_HWS_500_10S_E_001 | 2.7 | 3.2 | 0.5 | 493436 | 4.226 | 0.662 | 0.294 | 0.771 | 2.848 |  | 39.947 | MV | 0.5 | 2021-03-29 | 2021-03-29 | B-2024719
MAS_HWS_500_10S_E_002 | 0 | 1.4 | 1.4 | 493625 | 0.24 | 0.022 | 0.004 | 0.029 | 2.678 |  | -0.757 | FW |  | 2021-03-30 | 2021-03-30 | B-2024730
MAS_HWS_500_10S_E_002 | 1.4 | 1.8 | 0.4 | 493626 | 2.66 | 0.009 | 0.132 | 0.389 | 2.776 |  | 11.326 | FW |  | 2021-03-30 | 2021-03-30 | B-2024730
MAS_HWS_500_10S_E_002 | 1.8 | 2.8 | 1 | 493627 | 1.222 | 0.021 | 0.098 | 0.261 | 2.741 |  | 2.834 | MV | 1 | 2021-03-30 | 2021-03-30 | B-2024730
MAS_HWS_500_10S_E_002 | 2.8 | 3.3 | 0.5 | 493628 | 7.652 | 0.402 | 0.13 | 0.652 | 2.858 |  | 34.47 | MV | 0.5 | 2021-03-30 | 2021-03-30 | B-2024730
MAS_HWS_500_10S_E_003 | 0 | 0.5 | 0.5 | 493994 | 0.35 | 0.025 | 0.039 | 0.09 | 2.69 |  | 2.756 | FW |  | 2021-04-01 | 2021-04-01 | B-2024750
MAS_HWS_500_10S_E_003 | 0.5 | 0.9 | 0.4 | 493995 | 1.166 | 0.037 | 0.133 | 0.134 | 2.731 |  | 3.925 | FW |  | 2021-04-01 | 2021-04-01 | B-2024750
MAS_HWS_500_10S_E_003 | 0.9 | 2.8 | 1.9 | 493997 | 0.978 | 0.055 | 0.08 | 0.364 | 2.708 |  | 5.905 | FW |  | 2021-04-01 | 2021-04-01 | B-2024750
MAS_HWS_500_10S_E_003 | 2.8 | 3.3 | 0.5 | 493998 | 15.398 | 1.466 | 2.348 | 2.697 | 2.87 |  | 65.392 | MV | 0.5 | 2021-04-01 | 2021-04-01 | B-2024750
MAS_HWS_500_10S_E_004 | 0 | 0.4 | 0.4 | 494863 | 0.464 | 0.044 | 0.02 | 0.15 | 2.687 |  | 2.425 | FW |  | 2021-04-06 | 2021-04-06 | B-2024801
MAS_HWS_500_10S_E_004 | 0.4 | 3 | 2.6 | 494864 | 0.3 | 0.111 | 0.028 | 0.172 | 2.671 |  | 1.941 | FW |  | 2021-04-06 | 2021-04-06 | B-2024801
MAS_HWS_500_10S_E_004 | 3 | 3.3 | 0.3 | 494866 | 1.436 | 0.043 | 0.056 | 0.198 | 2.748 |  | 5.627 | MV | 0.3 | 2021-04-06 | 2021-04-06 | B-2024801
MAS_HWS_500_10S_E_005 | 0 | 0.9 | 0.9 | 495043 | 0.498 | 0.021 | 0.077 | 0.37 | 2.762 |  | 2.586 | FW |  | 2021-04-07 | 2021-04-07 | B-2024812
MAS_HWS_500_10S_E_005 | 0.9 | 2.9 | 2 | 495044 | 0.388 | 0.004 | 0.015 | 0.036 | 2.687 |  | 1.278 | FW |  | 2021-04-07 | 2021-04-07 | B-2024812
MAS_HWS_500_10S_E_005 | 2.9 | 3.2 | 0.3 | 495046 | 13.838 | 0.356 | 0.015 | 0.061 | 2.868 |  | 53.724 | MV | 0.3 | 2021-04-07 | 2021-04-07 | B-2024812
MAS_HWS_500_10S_E_006 | 0 | 2.3 | 2.3 | 496089 | 0.194 | 0.017 | 0.0098513 | 0.0186948 | 2.655 |  | -0.412 | FW |  | 2021-04-13 | 2021-04-13 | B-2024870
MAS_HWS_500_10S_E_006 | 2.3 | 2.6 | 0.3 | 496090 | 5.658 | 0.145 | 0.116 | 0.0698999 | 2.838 |  | 22.614 | MV | 0.3 | 2021-04-13 | 2021-04-13 | B-2024870
MAS_HWS_500_10S_E_006 | 2.6 | 3 | 0.4 | 496091 | 0.338 | 0.015 | 0.0374188 | 0.0561774 | 2.678 |  | 1.042 | HW |  | 2021-04-13 | 2021-04-13 | B-2024870
MAS_HWS_500_10S_E_007 | 0 | 1.9 | 1.9 | 497164 | 1.278 | 0.054 | 0.004 | 0.035 | 2.722 |  | 5.445 | FW |  | 2021-04-20 | 2021-04-20 | B-2024933
MAS_HWS_500_10S_E_007 | 1.9 | 2.6 | 0.7 | 497165 | 1.558 | 0.094 | 0.422 | 0.44 | 2.741 |  | 6.285 | MV | 0.7 | 2021-04-20 | 2021-04-20 | B-2024933
MAS_HWS_500_10S_E_007 | 2.6 | 3.4 | 0.8 | 497166 | 0.792 | 0.028 | 0.022 | 0.083 | 2.687 |  | 1.151 | HW |  | 2021-04-20 | 2021-04-20 | B-2024933
MAS_HWS_500_10S_E_008 | 0 | 0.8 | 0.8 | 501208 | 4.996 | 0.352 | 0.017 | 0.198 | 2.828 |  | 36.17 | MV | 0.8 | 2021-05-12 | 2021-05-12 | B-2025179
MAS_HWS_500_10S_E_008 | 0.8 | 2.4 | 1.6 | 501209 | 1.148 | 0.036 | 0.026 | 0.051 | 2.7456 |  | 5.966 | HW |  | 2021-05-12 | 2021-05-12 | B-2025179
MAS_HWS_500_10S_E_008 | 2.4 | 3.2 | 0.8 | 501211 | 0.138 | 0.021 | 0.013 | 0.055 | 2.655 |  | 1.287 | HW |  | 2021-05-12 | 2021-05-12 | B-2025179
MAS_HWS_500_10S_E_009 | 0 | 0.8 | 0.8 | 501588 | 1.008 | 0.053 | 0.02 | 0.092 | 2.749 |  | 2.401 | MV | 0.8 | 2021-05-14 | 2021-05-14 | B-2025201
MAS_HWS_500_10S_E_009 | 0.8 | 2.8 | 2 | 501590 | 1.29 | 0.029 | 0.042 | 0.15 | 2.75 |  | 2.126 | HW |  | 2021-05-14 | 2021-05-14 | B-2025201
MAS_HWS_500_10S_E_009 | 2.8 | 3.4 | 0.6 | 501591 | 1.008 | 0.053 | 0.091 | 0.178 | 2.731 |  | 1.745 | HW |  | 2021-05-14 | 2021-05-14 | B-2025201
MAS_HWS_500_10S_E_010 | 0 | 1.6 | 1.6 | 502358 | 0.574 | 0.027 | 0.014 | 0.054 | 2.678 |  | 2.179 | FW |  | 2021-05-19 | 2021-05-19 | B-2025248
MAS_HWS_500_10S_E_010 | 1.6 | 2 | 0.4 | 502359 | 0.858 | 0.001 | 0.023 | 0.052 | 2.687 |  | 4.399 | MV | 0.4 | 2021-05-19 | 2021-05-19 | B-2025248
MAS_HWS_500_10S_E_010 | 2 | 3.4 | 1.4 | 502360 | 1.034 | 0.025 | 0.015 | 0.066 | 2.708 |  | 3.512 | HW |  | 2021-05-19 | 2021-05-19 | B-2025248
MAS_HWS_500_10S_E_011 | 0 | 1.2 | 1.2 | 503037 | 0.96 | 0.0126101 | 0.0087355 | 0.0494933 | 2.708 |  | 3.198 | FW |  | 2021-05-22 | 2021-05-22 | B-2025288
MAS_HWS_500_10S_E_011 | 1.2 | 2.4 | 1.2 | 503038 | 0.608 | 0.0046876 | 0.0078571 | 0.138 | 2.687 |  | 3.537 | FW |  | 2021-05-22 | 2021-05-22 | B-2025288
MAS_HWS_500_10S_E_011 | 2.4 | 2.8 | 0.4 | 503039 | 1.076 | 0.0075541 | 0.0080361 | 0.0645166 | 2.729 |  | 3.416 | MV | 0.4 | 2021-05-22 | 2021-05-22 | B-2025288
MAS_HWS_500_10S_E_012 | 0 | 1.2 | 1.2 | 503392 | 0.612 | 0.033 | 0.024 | 0.096 | 2.678 |  | 2.957 | FW |  | 2021-05-25 | 2021-05-25 | B-2025313
MAS_HWS_500_10S_E_012 | 1.2 | 3 | 1.8 | 503394 | 0.73 | 0.013 | 0.014 | 0.064 | 2.688 |  | 3.199 | FW |  | 2021-05-25 | 2021-05-25 | B-2025313
MAS_HWS_500_10S_E_012 | 3 | 3.2 | 0.2 | 503395 | 0.408 | 0.013 | 0.005 | 0.041 | 2.655 |  | 1.061 | MV | 0.2 | 2021-05-25 | 2021-05-25 | B-2025313
MAS_HWS_500_10S_E_013 | 0 | 0.6 | 0.6 | 503746 | 3.614 | 0.014 | 0.089 | 0.405 | 2.821 |  | 1.367 | FW |  | 2021-05-27 | 2021-05-27 | B-2025335
MAS_HWS_500_10S_E_013 | 0.6 | 0.8 | 0.2 | 503747 | 1.176 | 0.043 | 0.006 | 0.139 | 2.718 |  | 1.75 | MV | 0.2 | 2021-05-27 | 2021-05-27 | B-2025335
MAS_HWS_500_10S_E_013 | 0.8 | 2.9 | 2.1 | 503748 | 1.078 | 0.006 | 0.014 | 0.066 | 2.712 |  | 1.307 | HW |  | 2021-05-27 | 2021-05-27 | B-2025335
MAS_HWS_500_10S_E_014 | 0 | 0.9 | 0.9 | 504465 | 0.76 | 0.01 | 0.026 | 0.06 |  |  | 3.53 | FW |  | 2021-06-01 | 2021-06-01 | B-2025380
MAS_HWS_500_10S_E_014 | 0.9 | 1.6 | 0.7 | 504466 | 0.63 | 0 | 0.003 | 0.03 |  |  | 1.35 | MV | 0.7 | 2021-06-01 | 2021-06-01 | B-2025380
MAS_HWS_500_10S_E_014 | 1.6 | 3.2 | 1.6 | 504467 | 0.77 | 0.01 | 0.012 | 0.05 |  |  | 3.73 | HW |  | 2021-06-01 | 2021-06-01 | B-2025380
MAS_HWS_500_10S_E_015 | 0 | 1.1 | 1.1 | 505642 | 0.272 | 0.019 | 0.018 | 0.054 | 2.658 |  | 1.276 | FW |  | 2021-06-08 | 2021-06-08 | B-2025456
MAS_HWS_500_10S_E_015 | 1.1 | 1.5 | 0.4 | 505643 | 1.826 | 0.033 | 0.02 | 0.212 | 2.748 |  | 8.561 | MV | 0.4 | 2021-06-08 | 2021-06-08 | B-2025456
MAS_HWS_500_10S_E_015 | 1.5 | 3 | 1.5 | 505644 | 0.656 | 0.018 | 0.019 | 0.045 | 2.678 |  | 3.427 | HW |  | 2021-06-08 | 2021-06-08 | B-2025456
MAS_HWS_500_10S_E_015 | 3 | 3.7 | 0.7 | 505645 | 0.834 | 0.011 | 0.021 | 0.054 | 2.698 |  | 2.919 | HW |  | 2021-06-08 | 2021-06-08 | B-2025456

## SURVEY
HOLE-ID | DISTANCE | AZIMUTH | DIP
MAS_HWS_500_10S_E_001 | 0 | 30.52 | 0
MAS_HWS_500_10S_E_002 | 0 | 31.99 | 0
MAS_HWS_500_10S_E_003 | 0 | 34.26 | 0
MAS_HWS_500_10S_E_004 | 0 | 32.27 | 0
MAS_HWS_500_10S_E_005 | 0 | 30.34 | 0
MAS_HWS_500_10S_E_006 | 0 | 35.09 | 0
MAS_HWS_500_10S_E_007 | 0 | 42.53 | 0
MAS_HWS_500_10S_E_008 | 0 | 53.50 | 0
MAS_HWS_500_10S_E_009 | 0 | 52.34 | 0
MAS_HWS_500_10S_E_010 | 0 | 61.11 | 0
MAS_HWS_500_10S_E_011 | 0 | 62.82 | 0
MAS_HWS_500_10S_E_012 | 0 | 62.47 | 0
MAS_HWS_500_10S_E_013 | 0 | 60.40 | 0
MAS_HWS_500_10S_E_014 | 0 | 47.84 | 0
MAS_HWS_500_10S_E_015 | 0 | 41.28 | 0