## HEADER
HOLE-ID | LOCATIONX | LOCATIONY | LOCATIONZ | LENGTH | LEVEL | AREA | ROCKCODE | SAMP_BY | DATE_SAMP | TENEMENT
SDN2_515_130E_E_001 | 615421.4022 | 815001.5486 | 515 | 3 | 515 | SDN2 |  | R. MONJAS | 2021-06-30 | MPSA_225_2005_XI
SDN2_515_130E_E_002 | 615424.2565 | 814999.8418 | 515 | 3 | 515 | SDN2 |  | A. BACALSO | 2021-07-02 | MPSA_225_2005_XI
SDN2_515_130E_E_003 | 615427.9662 | 814998.2691 | 515 | 4.3 | 515 | SDN2 |  | AAV | 2021-07-03 | MPSA_225_2005_XI
SDN2_515_130E_E_004 | 615430.8785 | 814997.2554 | 515 | 4.1 | 515 | SDN2 |  | AAV | 2021-07-03 | MPSA_225_2005_XI
SDN2_515_130E_E_005 | 615432.691 | 814996.2841 | 515 | 3.8 | 515 | SDN2 |  | A. BACALSO | 2021-07-06 | MPSA_225_2005_XI
SDN2_515_130E_E_006 | 615434.8486 | 814992.9427 | 515 | 3.3 | 515 | SDN2 |  | A. BACALSO | 2021-07-07 | MPSA_225_2005_XI
SDN2_515_130E_E_007 | 615439.939 | 814992.1654 | 515 | 3.6 | 515 | SDN2 |  | A. BACALSO | 2021-07-09 | MPSA_225_2005_XI
SDN2_515_130E_E_008 | 615447.4868 | 814988.8894 | 515 | 3 | 515 | SDN2 |  | A. BACALSO | 2021-07-11 | MPSA_225_2005_XI
SDN2_515_130E_E_009 | 615451.222 | 814987.2025 | 515 | 3.8 | 515 | SDN2 |  | A. BACALSO | 2021-07-13 | MPSA_225_2005_XI
SDN2_515_130E_E_010 | 615454.7159 | 814986.2317 | 515 | 3.5 | 515 | SDN2 |  | A. BACALSO | 2021-07-14 | MPSA_225_2005_XI
SDN2_515_130E_E_011 | 615459.0297 | 814984.9164 | 515 | 3.5 | 515 | SDN2 |  | AAV | 2021-07-16 | MPSA_225_2005_XI
SDN2_515_130E_E_012 | 615466.0398 | 814983.1929 | 515 | 3.2 | 515 | SDN2 |  | A. BACALSO | 2021-07-18 | MPSA_225_2005_XI
SDN2_515_130E_E_013 | 615469.4033 | 814985.5411 | 515 | 3.1 | 515 | SDN2 |  | L. BITANG | 2021-07-20 | MPSA_225_2005_XI
SDN2_515_130E_E_014 | 615471.0636 | 814986.3382 | 515 | 2.8 | 515 | SDN2 |  | C. CALIBADAN | 2021-08-04 | MPSA_225_2005_XI
SDN2_515_130E_E_015 | 615473.2627 | 814986.4029 | 515 | 3.3 | 515 | SDN2 |  | C. CALIBADAN | 2021-08-05 | MPSA_225_2005_XI
SDN2_515_130E_E_016 | 615476.9451 | 814986.2373 | 515 | 3.5 | 515 | SDN2 |  | AAV | 2021-08-09 | MPSA_225_2005_XI
SDN2_515_130E_E_017 | 615481.8495 | 814985.513 | 515 | 3.7 | 515 | SDN2 |  | A. BACALSO | 2021-08-11 | MPSA_225_2005_XI
SDN2_515_130E_E_018 | 615484.1207 | 814985.3973 | 515 | 3.8 | 515 | SDN2 |  | AAV | 2021-08-12 | MPSA_225_2005_XI
SDN2_515_130E_E_019 | 615486.9108 | 814984.4521 | 515 | 3.1 | 515 | SDN2 |  | A. BACALSO | 2021-08-13 | MPSA_225_2005_XI
SDN2_515_130E_E_020 | 615489.917 | 814983.3854 | 515 | 2.7 | 515 | SDN2 |  | A. BACALSO | 2021-08-14 | MPSA_225_2005_XI
SDN2_515_130E_E_021 | 615494.7867 | 814980.5924 | 515 | 2.7 | 515 | SDN2 |  | C. CALIBADAN | 2021-08-16 | MPSA_225_2005_XI
SDN2_515_130E_E_022 | 615495.7251 | 814979.7023 | 515 | 3.3 | 515 | SDN2 |  | C. CALIBADAN | 2021-08-17 | MPSA_225_2005_XI
SDN2_515_130E_E_023 | 615499.9811 | 814976.722 | 515 | 2.8 | 515 | SDN2 |  | A. BACALSO | 2021-08-21 | MPSA_225_2005_XI
SDN2_515_130E_E_024 | 615502.3136 | 814975.1106 | 515 | 3.3 | 515 | SDN2 |  | AAV | 2021-08-23 | MPSA_225_2005_XI
SDN2_515_130E_E_025 | 615504.0447 | 814973.4038 | 515 | 3 | 515 | SDN2 |  | A. BACALSO | 2021-08-24 | MPSA_225_2005_XI
SDN2_515_130E_E_026 | 615507.9401 | 814970.3027 | 515 | 2.7 | 515 | SDN2 |  | A. BACALSO | 2021-08-27 | MPSA_225_2005_XI
SDN2_515_130E_E_027 | 615509.551 | 814969.1726 | 515 | 3.2 | 515 | SDN2 |  | A. BACALSO | 2021-08-28 | MPSA_225_2005_XI
SDN2_515_130E_E_028 | 615513.7143 | 814966.2793 | 515 | 3.2 | 515 | SDN2 |  | A. BACALSO | 2021-08-31 | MPSA_225_2005_XI
SDN2_515_130E_E_029 | 615516.3852 | 814964.423 | 515 | 3.2 | 515 | SDN2 |  | A. BACALSO | 2021-09-03 | MPSA_225_2005_XI
SDN2_515_130E_E_030 | 615522.7206 | 814961.2113 | 515 | 3.2 | 515 | SDN2 |  | C. CALIBADAN | 2021-09-06 | MPSA_225_2005_XI
SDN2_515_130E_E_031 | 615524.7892 | 814959.6365 | 515 | 2.9 | 515 | SDN2 |  | A. BACALSO | 2021-09-07 | MPSA_225_2005_XI
SDN2_515_130E_E_032 | 615530.4164 | 814957.1723 | 515 | 3.9 | 515 | SDN2 |  | A. BACALSO | 2021-09-12 | MPSA_225_2005_XI
SDN2_515_130E_E_033 | 615534.479 | 814956.3993 | 515 | 4.2 | 515 | SDN2 |  | YBANEZ | 2021-09-14 | MPSA_225_2005_XI
SDN2_515_130E_E_034 | 615537.8333 | 814956.2038 | 515 | 3.8 | 515 | SDN2 |  | YBANEZ | 2021-09-15 | MPSA_225_2005_XI
SDN2_515_130E_E_035 | 615544.7688 | 814956.2601 | 515 | 5 | 515 | SDN2 |  | L. BITANG | 2021-09-21 | MPSA_225_2005_XI
SDN2_515_130E_E_036 | 615547.2287 | 814957.1538 | 515 | 3.9 | 515 | SDN2 |  | YBANEZ | 2021-09-22 | MPSA_225_2005_XI
SDN2_515_130E_E_037 | 615550.4602 | 814956.8863 | 515 | 3.9 | 515 | SDN2 |  | YBANEZ | 2021-09-24 | MPSA_225_2005_XI
SDN2_515_130E_E_038 | 615553.3806 | 814955.3652 | 515 | 3.9 | 515 | SDN2 |  | A. BACALSO | 2021-09-25 | MPSA_225_2005_XI
SDN2_515_130E_E_039 | 615560.4261 | 814950.0915 | 515 | 4.3 | 515 | SDN2 |  | YBANEZ | 2021-09-28 | MPSA_225_2005_XI
SDN2_515_130E_E_040 | 615562.4952 | 814948.2416 | 515 | 3 | 515 | SDN2 |  | A. BACALSO | 2021-09-29 | MPSA_225_2005_XI
SDN2_515_130E_E_041 | 615564.1503 | 814946.9033 | 515 | 3.6 | 515 | SDN2 |  | A. BACALSO | 2021-09-30 | MPSA_225_2005_XI
SDN2_515_130E_E_042 | 615567.7276 | 814943.9847 | 515 | 4.3 | 515 | SDN2 |  | A. BACALSO | 2021-10-01 | MPSA_225_2005_XI
SDN2_515_130E_E_043 | 615571.4253 | 814942.1612 | 515 | 4 | 515 | SDN2 |  | A. BACALSO | 2021-10-02 | MPSA_225_2005_XI
SDN2_515_130E_E_044 | 615574.7106 | 814939.3882 | 515 | 3.5 | 515 | SDN2 |  | AAV | 2021-10-04 | MPSA_225_2005_XI
SDN2_515_130E_E_045 | 615577.6329 | 814937.5465 | 515 | 3.4 | 515 | SDN2 |  | A. BACALSO | 2021-10-05 | MPSA_225_2005_XI
SDN2_515_130E_E_046 | 615580.1143 | 814936.0161 | 515 | 4.1 | 515 | SDN2 |  | R.YBANEZ | 2021-10-06 | MPSA_225_2005_XI
SDN2_515_130E_E_047 | 615586.4863 | 814938.4953 | 515 | 3.6 | 515 | SDN2 |  | A. BACALSO | 2021-10-08 | MPSA_225_2005_XI
SDN2_515_130E_E_048 | 615588.7226 | 814938.5566 | 515 | 3 | 515 | SDN2 |  | A. BACALSO | 2021-10-09 | MPSA_225_2005_XI
SDN2_515_130E_E_049 | 615594.7933 | 814937.4523 | 515 | 4.2 | 515 | SDN2 |  | L. BITANG | 2021-10-11 | MPSA_225_2005_XI
SDN2_515_130E_E_050 | 615597.5504 | 814937.3299 | 515 | 4.1 | 515 | SDN2 |  | L. BITANG | 2021-10-12 | MPSA_225_2005_XI
SDN2_515_130E_E_051 | 615602.2229 | 814937.5419 | 515 | 4.7 | 515 | SDN2 |  | R.YBANEZ | 2021-10-13 | MPSA_225_2005_XI
SDN2_515_130E_E_052 | 615604.9608 | 814938.0142 | 515 | 4.9 | 515 | SDN2 |  | R.YBANEZ | 1931-10-14 | MPSA_225_2005_XI
SDN2_515_130E_E_053 | 615609.4789 | 814940.0826 | 515 | 3 | 515 | SDN2 |  | R. PARADIANG | 2021-10-15 | MPSA_225_2005_XI
SDN2_515_130E_E_054 | 615612.5806 | 814941.13 | 515 | 3.2 | 515 | SDN2 |  | A. BACALSO | 2021-10-17 | MPSA_225_2005_XI
SDN2_515_130E_E_055 | 615616.0324 | 814941.9319 | 515 | 3.1 | 515 | SDN2 |  | L. BITANG | 2021-10-26 | MPSA_225_2005_XI
SDN2_515_130E_E_056 | 615618.8442 | 814942.3639 | 515 | 3.3 | 515 | SDN2 |  | L. BITANG | 2021-10-29 | MPSA_225_2005_XI
SDN2_515_130E_E_057 | 615621.2795 | 814942.425 | 515 | 3.6 | 515 | SDN2 |  | YBANEZ | 2021-10-30 | MPSA_225_2005_XI
SDN2_515_130E_E_058 | 615624.1469 | 814942.7391 | 515 |  | 515 | SDN2 |  |  |  | MPSA_225_2005_XI
SDN2_515_130E_E_059 | 615628.8091 | 814943.8661 | 515 | 3.2 | 515 | SDN2 |  | R. PARADIANG | 2021-11-02 | MPSA_225_2005_XI
SDN2_515_130E_E_060 | 615631.2717 | 814944.2145 | 515 | 3.3 | 515 | SDN2 |  | R. PARADIANG | 2021-11-03 | MPSA_225_2005_XI
SDN2_515_130E_E_061 | 615634.2422 | 814943.904 | 515 | 3.5 | 515 | SDN2 |  | R.YBANEZ | 2021-11-04 | MPSA_225_2005_XI
SDN2_515_130E_E_062 | 615637.6888 | 814945.2465 | 515 | 2.8 | 515 | SDN2 |  | R.YBANEZ | 2021-11-05 | MPSA_225_2005_XI
SDN2_515_130E_E_063 | 615641.1951 | 814946.6288 | 515 | 3.2 | 515 | SDN2 |  | L. BITANG | 2021-11-06 | MPSA_225_2005_XI
SDN2_515_130E_E_064 | 615645.6244 | 814947.8155 | 515 | 3.6 | 515 | SDN2 |  | R. PARADIANG | 2021-11-09 | MPSA_225_2005_XI
SDN2_515_130E_E_065 | 615649.9049 | 814948.4288 | 515 |  | 515 | SDN2 |  |  |  | MPSA_225_2005_XI
SDN_FWS_575_100S_W_048

## ORIG_ASSAY
HOLE-ID | FROM | TO | LENGTH | SAMPLE_NO | AU_G/T | CU_PPM | PB_PPM | ZN_PPM | SG | RE ASSAY | AG_G/T | ROCK_TYPE | MV_WIDTH | LAB_RECVED | LAB_RPRTED | BATCH_NO
SDN2_515_130E_E_001 | 0 | 1 | 1 | 509310 | 2.224 | 0.025 | 0.066 | 0.219 | 2.728 |  | 9.047 | FW |  | 2021-06-30 | 2021-06-30 | B-2025680
SDN2_515_130E_E_001 | 1 | 1.4 | 0.4 | 509311 | 32.72 | 0.063 | 0.427 | 0.82 | 2.911 |  | 51.393 | MV | 0.4 | 2021-06-30 | 2021-06-30 | B-2025680
SDN2_515_130E_E_001 | 1.4 | 2 | 0.6 | 509312 | 5.124 | 0.03 | 0.155 | 0.443 | 2.857 |  | 24.682 | MV | 0.6 | 2021-06-30 | 2021-06-30 | B-2025680
SDN2_515_130E_E_001 | 2 | 3 | 1 | 509313 | 0.4778 | 0.012 | 0.004 | 0.023 | 2.678 |  | 2.927 | HW |  | 2021-06-30 | 2021-06-30 | B-2025680
SDN2_515_130E_E_002 | 0 | 1.3 | 1.3 | 509343 | 2.454 | 0.003 | 0.019 | 0.011 | 2.748 |  | 5.951 | FW |  | 2021-07-02 | 2021-07-02 | B-2025683
SDN2_515_130E_E_002 | 1.3 | 2.3 | 1 | 509344 | 2.454 | 0.024 | 0.01 | 0.126 | 2.753 |  | 6.752 | FW |  | 2021-07-02 | 2021-07-02 | B-2025683
SDN2_515_130E_E_002 | 2.3 | 2.6 | 0.3 | 509345 | 2.454 | 0.098 | 0.776 | 1.233 | 2.76 |  | 20.386 | MV | 0.3 | 2021-07-02 | 2021-07-02 | B-2025683
SDN2_515_130E_E_002 | 2.6 | 3 | 0.4 | 509346 | 2.822 | 0.087 | 1.089 | 1.26 | 2.771 |  | 25.131 | MV | 1.4 | 2021-07-02 | 2021-07-02 | B-2025683
SDN2_515_130E_E_003 | 0 | 1.4 | 1.4 | 509845 | 0.366 | 0.005 | 0.012 | 0.069 | 2.67 |  | 1.426 | FW |  | 2021-07-03 | 2021-07-03 | B-2025716
SDN2_515_130E_E_003 | 1.4 | 2.1 | 0.7 | 509846 | 0.532 | 0.008 | 0.013 | 0.041 | 2.688 |  | 2.159 | FW |  | 2021-07-03 | 2021-07-03 | B-2025716
SDN2_515_130E_E_003 | 2.1 | 3.1 | 1 | 509847 | 30.652 | 0.073 | 0.391 | 0.843 | 2.897 |  | 41.602 | MV | 1 | 2021-07-03 | 2021-07-03 | B-2025716
SDN2_515_130E_E_003 | 3.1 | 4.3 | 1.2 | 509848 | 0.408 | 0.024 | 0.018 | 0.049 | 2.674 |  | 2.411 | HW |  | 2021-07-03 | 2021-07-03 | B-2025716
SDN2_515_130E_E_004 | 0 | 2 | 2 | 510199 | 0.272 | 0.006 | 0.025 | 0.169 | 2.674 |  | 0.824 | FW |  | 2021-07-03 | 2021-07-03 | B-2025737
SDN2_515_130E_E_004 | 2 | 2.8 | 0.8 | 510200 | 15.902 | 0.079 | 0.214 | 0.507 | 2.887 |  | 31.371 | MV | 0.8 | 2021-07-03 | 2021-07-03 | B-2025737
SDN2_515_130E_E_004 | 2.8 | 4.1 | 1.3 | 510201 | 17.142 | 0.41 | 0.059 | 0.112 | 2.891 |  | 90 | MV | 1.3 | 2021-07-03 | 2021-07-03 | B-2025737
SDN2_515_130E_E_005 | 0 | 2 | 2 | 510396 | 0.526 | 0.011 | 0.001 | 0.049 | 2.687 |  | 1.784 | FW |  | 2021-07-06 | 2021-07-06 | B-2025748
SDN2_515_130E_E_005 | 2 | 2.6 | 0.6 | 510398 | 23.658 | 0.95 | 0.121 | 0.4 | 2.876 |  | 140 | MV | 0.6 | 2021-07-06 | 2021-07-06 | B-2025748
SDN2_515_130E_E_005 | 2.6 | 3.6 | 1 | 510399 | 1.894 | 0.457 | 0.058 | 0.253 | 2.741 |  | 9.479 | MV | 1 | 2021-07-06 | 2021-07-06 | B-2025748
SDN2_515_130E_E_005 | 3.6 | 3.8 | 0.2 | 510400 | 39.872 | 1.419 | 0.001 | 0.057 | 2.908 |  | 130 | MV | 0.2 | 2021-07-06 | 2021-07-06 | B-2025748
SDN2_515_130E_E_006 | 0 | 1.5 | 1.5 | 510582 | 0.33 | 0.005 | 0.008 | 0.048 | 2.687 |  | 18.578 | FW |  | 2021-07-07 | 2021-07-07 | B-2025759
SDN2_515_130E_E_006 | 1.5 | 1.9 | 0.4 | 510583 | 3.852 | 0.137 | 0.545 | 1.144 | 2.829 |  | 26.729 | MV | 0.4 | 2021-07-07 | 2021-07-07 | B-2025759
SDN2_515_130E_E_006 | 1.9 | 3.3 | 1.4 | 510585 | 1.4 | 0.016 | 0.025 | 0.079 | 2.744 |  | 7.904 | MV | 1.4 | 2021-07-07 | 2021-07-07 | B-2025759
SDN2_515_130E_E_007 | 0 | 0.7 | 0.7 | 510943 | 4.448 | 0.033 | 0.016 | 0.035 | 2.847 |  | 5.599 | FW |  | 2021-07-09 | 2021-07-09 | B-2025785
SDN2_515_130E_E_007 | 0.7 | 1.5 | 0.8 | 510944 | 0.724 | 0.01 | 0.014 | 0.059 | 2.708 |  | 2.738 | FW |  | 2021-07-09 | 2021-07-09 | B-2025785
SDN2_515_130E_E_007 | 1.5 | 2.2 | 0.7 | 510946 | 0.846 | 0.335 | 0.355 | 0.836 | 2.703 |  | 17.293 | MV | 0.7 | 2021-07-09 | 2021-07-09 | B-2025785
SDN2_515_130E_E_007 | 2.2 | 3.6 | 1.4 | 510947 | 2.926 | 0.059 | 0.102 | 0.166 | 2.802 |  | 5.273 | HW |  | 2021-07-09 | 2021-07-09 | B-2025785
SDN2_515_130E_E_008 | 0 | 0.4 | 0.4 | 511312 | 13.874 | 0.65 | 0.84 | 5.046 | 2.871 |  | 31.348 | MV | 0.4 | 2021-07-11 | 2021-07-11 | B-2025810
SDN2_515_130E_E_008 | 0.4 | 1 | 0.6 | 511313 | 48.556 | 0.069563 | 0.458 | 1.06 | 2.931 |  | 33.97 | MV | 0.6 | 2021-07-11 | 2021-07-11 | B-2025810
SDN2_515_130E_E_008 | 1 | 2.4 | 1.4 | 511314 | 1.202 | 0.0253229 | 0.207 | 0.416 | 2.721 |  | 8.024 | HW |  | 2021-07-11 | 2021-07-11 | B-2025810
SDN2_515_130E_E_008 | 2.4 | 3 | 0.6 | 511315 | 0.148 | 0.0052268 | 0.0089698 | 0.0233978 | 2.67 |  | 0.126 | HW |  | 2021-07-11 | 2021-07-11 | B-2025810
SDN2_515_130E_E_009 | 0 | 1.7 | 1.7 | 511548 | 0.84 | 0.037 | 0.022 | 0.026 | 2.71 |  | 3.846 | FW |  | 2021-07-13 | 2021-07-13 | B-2025824
SDN2_515_130E_E_009 | 1.7 | 2.6 | 0.9 | 511549 | 0.592 | 0.008 | 0.032 | 0.047 | 2.684 |  | 0.781 | FW |  | 2021-07-13 | 2021-07-13 | B-2025824
SDN2_515_130E_E_009 | 2.6 | 2.9 | 0.3 | 511550 | 64.67 | 0.232 | 0.964 | 0.216 | 2.929 | 64.52 | 56.861 | MV | 0.3 | 2021-07-13 | 2021-07-13 | B-2025824
SDN2_515_130E_E_009 | 2.9 | 3.8 | 0.9 | 511551 | 0.76 | 0.032 | 0.103 | 0.155 | 2.698 |  | 5.162 | HW |  | 2021-07-13 | 2021-07-13 | B-2025824
SDN2_515_130E_E_010 | 0 | 1.6 | 1.6 | 511728 | 0.71 | 0.029 | 0.326 | 0.329 | 2.702 |  | 3.374 | FW |  | 2021-07-14 | 2021-07-14 | B-2025834
SDN2_515_130E_E_010 | 1.6 | 1.9 | 0.3 | 511729 | 4.37 | 0.009 | 0.093 | 0.076 | 2.84 |  | 5.699 | MV | 0.3 | 2021-07-14 | 2021-07-14 | B-2025834
SDN2_515_130E_E_010 | 1.9 | 3 | 1.1 | 511731 | 6.684 | 0.009 | 0.093 | 0.083 | 2.851 |  | 4.095 | MV | 1.1 | 2021-07-14 | 2021-07-14 | B-2025834
SDN2_515_130E_E_010 | 3 | 3.5 | 0.5 | 511732 | 0.64 | 0.632 | 0.963 | 1.563 | 2.748 |  | 44.267 | MV | 0.5 | 2021-07-14 | 2021-07-14 | B-2025834
SDN2_515_130E_E_011 | 0 | 1.2 | 1.2 | 512100 | 0.572 | 0.003 | 0.005 | 0.048 | 2.684 |  | 1.228 | FW |  | 2021-07-16 | 2021-07-16 | B-2025858
SDN2_515_130E_E_011 | 1.2 | 2.4 | 1.2 | 512101 | 0.77 | 0.059 | 0.019 | 0.03 | 2.702 |  | 6.822 | MV | 1.2 | 2021-07-16 | 2021-07-16 | B-2025858
SDN2_515_130E_E_011 | 2.4 | 2.7 | 0.3 | 512102 | 18.296 | 0.083 | 0.627 | 0.923 | 2.876 |  | 32.345 | MV | 0.3 | 2021-07-16 | 2021-07-16 | B-2025858
SDN2_515_130E_E_011 | 2.7 | 3.5 | 0.8 | 512103 | 0.338 | 0.019 | 0.015 | 0.058 | 2.674 |  | 3.527 | HW |  | 2021-07-16 | 2021-07-16 | B-2025858
SDN2_515_130E_E_012 | 0 | 1.6 | 1.6 | 512331 | 0.26 | 0.009 | 0.001 | 0.033 | 2.671 |  | 1.155 | FW |  | 2021-07-18 | 2021-07-18 | B-2025872
SDN2_515_130E_E_012 | 1.6 | 2.8 | 1.2 | 512332 | 0.916 | 0.033 | 0.052 | 0.176 | 2.712 |  | 7.808 | FW |  | 2021-07-18 | 2021-07-18 | B-2025872
SDN2_515_130E_E_012 | 2.8 | 3.2 | 0.4 | 512333 | 10.012 | 0.082 | 0.202 | 0.421 | 2.867 |  | 53.628 | MV | 0.4 | 2021-07-18 | 2021-07-18 | B-2025872
SDN2_515_130E_E_013 | 0 | 1.6 | 1.6 | 512638 | 0.2 | 0.01 | 0.008 | 0.021 | 2.674 |  | 0.44 | FW |  | 2021-07-20 | 2021-07-20 | B-2025891
SDN2_515_130E_E_013 | 1.6 | 2.5 | 0.9 | 512639 | 0.26 | 0.008 | 0.008 | 0.04 | 2.68 |  | 1.17 | FW |  | 2021-07-20 | 2021-07-20 | B-2025891
SDN2_515_130E_E_013 | 2.5 | 3.1 | 0.6 | 512640 | 6.33 | 0.038 | 0.12 | 0.133 | 2.855 |  | 16.66 | MV | 0.6 | 2021-07-20 | 2021-07-20 | B-2025891
SDN2_515_130E_E_014 | 0 | 1.1 | 1.1 | 515159 | 0.248 | 0.002 | 0.004 | 0.006 | 2.63 |  | 0.15 | FW |  | 2021-08-04 | 2021-08-04 | B-2026040
SDN2_515_130E_E_014 | 1.1 | 1.9 | 0.8 | 515160 | 0.518 | 0.015 | 0.036 | 0.096 | 2.67 |  | 3.98 | MV | 0.8 | 2021-08-04 | 2021-08-04 | B-2026040
SDN2_515_130E_E_014 | 1.9 | 2.4 | 0.5 | 515161 | 1.378 | 0.002 | 0.046 | 0.125 | 2.728 |  | 39.715 | MV | 0.5 | 2021-08-04 | 2021-08-04 | B-2026040
SDN2_515_130E_E_014 | 2.4 | 2.8 | 0.4 | 515162 | 2.058 | 0.019 | 0.033 | 0.085 | 2.765 |  | 16.213 | HW |  | 2021-08-04 | 2021-08-04 | B-2026040
SDN2_515_130E_E_015 | 0 | 1.3 | 1.3 | 515336 | 0.948 | 0.001 | 0.02 | 0.021 | 2.718 |  | 4.22 | FW |  | 2021-08-05 | 2021-08-05 | B-2026050
SDN2_515_130E_E_015 | 1.3 | 2.1 | 0.8 | 515337 | 4.136 | 0.011 | 0.041 | 0.049 | 2.84 |  | 33.332 | MV | 0.8 | 2021-08-05 | 2021-08-05 | B-2026050
SDN2_515_130E_E_015 | 2.1 | 2.6 | 0.5 | 515339 | 23.996 | 0.007 | 0.042 | 0.066 | 2.908 |  | 17.165 | MV | 0.5 | 2021-08-05 | 2021-08-05 | B-2026050
SDN2_515_130E_E_015 | 2.6 | 3.3 | 0.7 | 515340 | 1.742 | 0.021 | 0.076 | 0.153 | 2.741 |  | 17 | HW |  | 2021-08-05 | 2021-08-05 | B-2026050
SDN2_515_130E_E_016 | 0 | 1.4 | 1.4 | 515941 | 0.626 | 0.008 | 0.059 | 0.017 | 2.677 |  | 0.462 | FW |  | 2021-08-09 | 2021-08-09 | B-2026087
SDN2_515_130E_E_016 | 1.4 | 1.8 | 0.4 | 515942 | 1.344 | 0.022 | 0.14 | 0.168 | 2.742 |  | 9.614 | MV | 0.4 | 2021-08-09 | 2021-08-09 | B-2026087
SDN2_515_130E_E_016 | 1.8 | 2.1 | 0.3 | 515943 | 48.982 | 0.041 | 0.199 | 0.284 | 2.946 | 49.816 | 26.529 | MV | 0.3 | 2021-08-09 | 2021-08-09 | B-2026087
SDN2_515_130E_E_016 | 2.1 | 3.5 | 1.4 | 515944 | 0.38 | 0.028 | 0.054 | 0.032 | 2.68 |  | 1.379 | HW |  | 2021-08-09 | 2021-08-09 | B-2026087
SDN2_515_130E_E_017 | 0 | 1 | 1 | 516277 | 0.68 | 0.028 | 0.019 | 0.04 | 2.687 |  | 3.716 | FW |  | 2021-08-11 | 2021-08-11 | B-2026110
SDN2_515_130E_E_017 | 1 | 2.3 | 1.3 | 516278 | 9.61 | 2.926 | 0.18 | 0.286 | 2.857 |  | 68.058 | MV | 1.3 | 2021-08-11 | 2021-08-11 | B-2026110
SDN2_515_130E_E_017 | 2.3 | 3.2 | 0.9 | 516279 | 69.736 | 1.484 | 0.23 | 0.328 | 2.943 | 66.38 | 131.455 | MV | 0.9 | 2021-08-11 | 2021-08-11 | B-2026110
SDN2_515_130E_E_017 | 3.2 | 3.7 | 0.5 | 516280 | 0.362 | 0.023 | 0.011 | 0.051 | 2.677 |  | 1.456 | HW |  | 2021-08-11 | 2021-08-11 | B-2026110
SDN2_515_130E_E_018 | 0 | 1.8 | 1.8 | 516417 | 35.21 | 3.925 | 0.128 | 0.058 | 2.926 |  | 49.447 | MV | 1.8 | 2021-08-12 | 2021-08-12 | B-2026118
SDN2_515_130E_E_018 | 1.8 | 3 | 1.2 | 516418 | 87.384 | 3.929 | 0.117 | 0.059 | 2.947 | 93.49 | 52.909 | MV | 1.2 | 2021-08-12 | 2021-08-12 | B-2026118
SDN2_515_130E_E_018 | 3 | 3.8 | 0.8 | 516419 | 4.036 | 0.034 | 0.009 | 0.029 | 2.84 |  | 15.257 | HW |  | 2021-08-12 | 2021-08-12 | B-2026118
SDN2_515_130E_E_019 | 0 | 1.9 | 1.9 | 516549 | 18.87 | 0.02 | 0.053 | 0.22 | 2.897 |  | 10.695 | FW |  | 2021-08-13 | 2021-08-13 | B-2026127
SDN2_515_130E_E_019 | 1.9 | 2.5 | 0.6 | 516550 | 16.096 | 0.198 | 0.335 | 0.763 | 2.908 |  | 34.774 | MV | 0.6 | 2021-08-13 | 2021-08-13 | B-2026127
SDN2_515_130E_E_019 | 2.5 | 3.1 | 0.6 | 516551 | 1.072 | 0.011 | 0.024 | 0.019 | 2.721 |  | 6.581 | HW |  | 2021-08-13 | 2021-08-13 | B-2026127
SDN2_515_130E_E_020 | 0 | 1.5 | 1.5 | 516634 | 1.07 | 0.042 | 0.093 | 0.227 | 2.723 |  | 5.18 | FW |  | 2021-08-14 | 2021-08-14 | B-2026134
SDN2_515_130E_E_020 | 1.5 | 1.8 | 0.3 | 516636 | 5.332 | 0.513 | 0.238 | 0.449 | 2.847 |  | 30.9 | MV | 0.3 | 2021-08-14 | 2021-08-14 | B-2026134
SDN2_515_130E_E_020 | 1.8 | 2.1 | 0.3 | 516637 | 11.696 | 0.028 | 0.069 | 0.025 | 2.881 |  | 64.048 | MV | 0.3 | 2021-08-14 | 2021-08-14 | B-2026134
SDN2_515_130E_E_020 | 2.1 | 2.7 | 0.6 | 516638 | 0.248 | 0.015 | 0.04 | 0.041 | 2.642 |  | 0.253 | HW |  | 2021-08-14 | 2021-08-14 | B-2026134
SDN2_515_130E_E_021 | 0 | 1.2 | 1.2 | 516933 | 0.238 | 0.015 | 0.017 | 0.021 | 2.645 |  | 5.078 | FW |  | 2021-08-16 | 2021-08-16 | B-2026151
SDN2_515_130E_E_021 | 1.2 | 1.5 | 0.3 | 516934 | 0.994 | 0.014 | 0.019 | 0.035 | 2.708 |  | 0.99 | MV | 0.3 | 2021-08-16 | 2021-08-16 | B-2026151
SDN2_515_130E_E_021 | 1.5 | 2.7 | 1.2 | 516936 | 10.418 | 0.336 | 0.224 | 0.578 | 2.857 |  | 50.947 | HW |  | 2021-08-16 | 2021-08-16 | B-2026151
SDN2_515_130E_E_022 | 0 | 1.3 | 1.3 | 517046 | 1.096 | 0.014 | 0.019 | 0.044 | 2.731 |  | 3.499 | FW |  | 2021-08-17 | 2021-08-17 | B-2026159
SDN2_515_130E_E_022 | 1.3 | 1.8 | 0.5 | 517047 | 13.628 | 0.12 | 0.236 | 0.695 | 2.841 |  | 43.766 | MV | 0.5 | 2021-08-17 | 2021-08-17 | B-2026159
SDN2_515_130E_E_022 | 1.8 | 3.3 | 1.5 | 517048 | 0.618 | 0.009 | 0.015 | 0.035 | 2.698 |  | 2.916 | HW |  | 2021-08-17 | 2021-08-17 | B-2026159
SDN2_515_130E_E_023 | 0 | 0.9 | 0.9 | 517530 | 2.25 | 0.426 | 0.077 | 0.505 | 2.761 |  | 0.266 | FW |  | 2021-08-21 | 2021-08-21 | B-2026189
SDN2_515_130E_E_023 | 0.9 | 1.4 | 0.5 | 517531 | 8.524 | 0.532 | 0.309 | 0.818 | 2.841 |  | 81.519 | MV | 0.5 | 2021-08-21 | 2021-08-21 | B-2026189
SDN2_515_130E_E_023 | 1.4 | 1.6 | 0.2 | 517532 | 6.782 | 0.014 | 0.023 | 0.039 | 2.832 |  | 47.258 | MV | 0.2 | 2021-08-21 | 2021-08-21 | B-2026189
SDN2_515_130E_E_023 | 1.6 | 2.8 | 1.2 | 517533 | 0.06 | 0.01 | 0.007 | 0.037 | 2.677 |  | 1.804 | HW |  | 2021-08-21 | 2021-08-21 | B-2026189
SDN2_515_130E_E_024 | 0 | 0.9 | 0.9 | 517863 | 1.106 | 0.011 | 0.007 | 0.03 | 2.721 |  | 0.613 | FW |  | 2021-08-23 | 2021-08-23 | B-2026209
SDN2_515_130E_E_024 | 0.9 | 2.1 | 1.2 | 517864 | 3.144 | 4.026 | 0.152 | 0.209 | 2.816 |  | 54.885 | MV | 1.2 | 2021-08-23 | 2021-08-23 | B-2026209
SDN2_515_130E_E_024 | 2.1 | 2.7 | 0.6 | 517865 | 8.66 | 0.328 | 0.298 | 0.581 | 2.867 |  | 91.916 | MV | 0.6 | 2021-08-23 | 2021-08-23 | B-2026209
SDN2_515_130E_E_024 | 2.7 | 3.3 | 0.6 | 517866 | 0.056 | 0.017 | 0.006 | 0.031 | 2.631 |  | 1.66 | HW |  | 2021-08-23 | 2021-08-23 | B-2026209
SDN2_515_130E_E_025 | 0 | 1.4 | 1.4 | 518067 | 1.028 | 0.067 | 0.014 | 0.066 | 2.721 |  | 4.967 | FW |  | 2021-08-24 | 2021-08-24 | B-2026224
SDN2_515_130E_E_025 | 1.4 | 1.7 | 0.3 | 518068 | 7.134 | 0.561 | 0.555 | 0.974 | 2.857 |  | 44.633 | MV | 0.3 | 2021-08-24 | 2021-08-24 | B-2026224
SDN2_515_130E_E_025 | 1.7 | 2.2 | 0.5 | 518069 | 5.114 | 0.16 | 0.152 | 0.471 | 2.84 |  | 44.995 | MV | 0.5 | 2021-08-24 | 2021-08-24 | B-2026224
SDN2_515_130E_E_025 | 2.2 | 3 | 0.8 | 518070 | 0.18 | 0.016 | 0.017 | 0.082 | 2.674 |  | 1.524 | HW |  | 2021-08-24 | 2021-08-24 | B-2026224
SDN2_515_130E_E_026 | 0 | 0.9 | 0.9 | 518766 | 0.526 | 0.038 | 0.022 | 0.03 | 2.688 |  | 4.139 | FW |  | 2021-08-27 | 2021-08-27 | B-2026265
SDN2_515_130E_E_026 | 0.9 | 1.9 | 1 | 518768 | 5.26 | 0.062 | 0.028 | 0.03 | 2.85 |  | 22.707 | MV | 1 | 2021-08-27 | 2021-08-27 | B-2026265
SDN2_515_130E_E_026 | 1.9 | 2.2 | 0.3 | 518769 | 8.21 | 0.451 | 0.123 | 0.059 | 2.867 |  | 43.997 | MV | 0.3 | 2021-08-27 | 2021-08-27 | B-2026265
SDN2_515_130E_E_026 | 2.2 | 2.7 | 0.5 | 518770 | 17.31 | 0.298 | 0.219 | 0.484 | 2.906 |  | 79.537 | MV | 0.5 | 2021-08-27 | 2021-08-27 | B-2026265
SDN2_515_130E_E_027 | 0 | 1.5 | 1.5 | 518913 | 0.606 | 0.05 | 0.006 | 0.019 | 2.688 |  | 2.822 | FW |  | 2021-08-28 | 2021-08-28 | B-2026274
SDN2_515_130E_E_027 | 1.5 | 2 | 0.5 | 518914 | 1.272 | 0.014 | 0.011 | 0.025 | 2.722 |  | 6.3 | MV | 0.5 | 2021-08-28 | 2021-08-28 | B-2026274
SDN2_515_130E_E_027 | 2 | 2.9 | 0.9 | 518915 | 3.528 | 0.059 | 0.069 | 0.107 | 2.815 |  | 45.824 | MV | 0.9 | 2021-08-28 | 2021-08-28 | B-2026274
SDN2_515_130E_E_027 | 2.9 | 3.2 | 0.3 | 518916 | 28.1 | 0.042 | 0.029 | 0.028 | 2.927 |  | 75.933 | HW |  | 2021-08-28 | 2021-08-28 | B-2026274
SDN2_515_130E_E_028 | 0 | 1.4 | 1.4 | 520070 | 0.02 | 0.032 | 0.009 | 0.047 | 2.655 |  | 1.81 | FW |  | 2021-08-31 | 2021-08-31 | B-2026295
SDN2_515_130E_E_028 | 1.4 | 1.8 | 0.4 | 520071 | 5.28 | 0.015 | 0.028 | 0.04 | 2.859 |  | 25.944 | FW |  | 2021-08-31 | 2021-08-31 | B-2026295
SDN2_515_130E_E_028 | 1.8 | 2.9 | 1.1 | 520072 | 5.428 | 0.017 | 0.028 | 0.044 | 2.859 |  | 26.041 | FW |  | 2021-08-31 | 2021-08-31 | B-2026295
SDN2_515_130E_E_028 | 2.9 | 3.2 | 0.3 | 520073 | 1.488 | 0.018 | 0.039 | 0.066 | 2.724 |  | 5.867 | MV | 0.3 | 2021-08-31 | 2021-08-31 | B-2026295
SDN2_515_130E_E_029 | 0 | 2.3 | 2.3 | 520648 | 0.418 | 0.008 | 0.034 | 0.056 | 2.691 |  | 3.898 | FW |  | 2021-09-03 | 2021-09-03 | B-2026329
SDN2_515_130E_E_029 | 2.3 | 2.5 | 0.2 | 520650 | 6.038 | 0.039 | 0.059 | 0.139 | 2.871 |  | 14.42 | MV | 0.2 | 2021-09-03 | 2021-09-03 | B-2026329
SDN2_515_130E_E_029 | 2.5 | 3.2 | 0.7 | 520651 | 3.188 | 0.052 | 0.028 | 0.082 | 2.83 |  | 13.614 | HW |  | 2021-09-03 | 2021-09-03 | B-2026329
SDN2_515_130E_E_030 | 0 | 1.5 | 1.5 | 521096 | 0.144 | 0.016 | 0.004 | 0.018 | 2.687 |  | 0.691 | FW |  | 2021-09-06 | 2021-09-06 | B-2026357
SDN2_515_130E_E_030 | 1.5 | 2.2 | 0.7 | 521098 | 13.212 | 0.057 | 0.34 | 0.503 | 2.853 |  | 35.764 | MV | 0.7 | 2021-09-06 | 2021-09-06 | B-2026357
SDN2_515_130E_E_030 | 2.2 | 3.2 | 1 | 521099 | 0.672 | 0.113 | 0.018 | 0.109 | 2.695 |  | 7.098 | HW |  | 2021-09-06 | 2021-09-06 | B-2026357
SDN2_515_130E_E_031 | 0 | 1.5 | 1.5 | 521350 | 0.126 | 0.018 | 0.006 | 0.037 | 2.671 |  | 1.323 | FW |  | 2021-09-07 | 2021-09-07 | B-2026373
SDN2_515_130E_E_031 | 1.5 | 2 | 0.5 | 521351 | 3.402 | 0.053 | 0.163 | 0.382 | 2.828 |  | 25.587 | MV | 0.5 | 2021-09-07 | 2021-09-07 | B-2026373
SDN2_515_130E_E_031 | 2 | 2.9 | 0.9 | 521352 | 1.17 | 0.009 | 0.052 | 0.079 | 2.734 |  | 8.701 | HW |  | 2021-09-07 | 2021-09-07 | B-2026373
SDN2_515_130E_E_032 | 0 | 1.3 | 1.3 | 522339 | 0.042 | 0.004 | 0.01 | 0.05 |  |  | 0 | FW |  | 2021-09-12 | 2021-09-12 | B-2026435
SDN2_515_130E_E_032 | 1.3 | 2.6 | 1.3 | 522340 | 0.116 | 0.007 | 0.033 | 0.066 |  |  | 0 | FW |  | 2021-09-12 | 2021-09-12 | B-2026435
SDN2_515_130E_E_032 | 2.6 | 3.1 | 0.5 | 522341 | 7.46 | 0.056 | 0.956 | 0.599 |  |  | 35.779 | MV | 0.5 | 2021-09-12 | 2021-09-12 | B-2026435
SDN2_515_130E_E_032 | 3.1 | 3.9 | 0.8 | 522342 | 0.438 | 0.014 | 0.039 | 0.059 |  |  | 0 | HW |  | 2021-09-12 | 2021-09-12 | B-2026435
SDN2_515_130E_E_033 | 0 | 2.8 | 2.8 | 522610 | 0.13 | 0.009 | 0.007 | 0.027 |  |  | 0.56 | FW |  | 2021-09-14 | 2021-09-14 | B-2026452
SDN2_515_130E_E_033 | 2.8 | 3.1 | 0.3 | 522611 | 28.63 | 0.027 | 0.065 | 0.131 |  |  | 72.11 | MV | 0.3 | 2021-09-14 | 2021-09-14 | B-2026452
SDN2_515_130E_E_033 | 3.1 | 3.8 | 0.7 | 522612 | 9.39 | 0.034 | 0.148 | 0.327 |  |  | 26.48 | MV | 0.7 | 2021-09-14 | 2021-09-14 | B-2026452
SDN2_515_130E_E_033 | 3.8 | 4.2 | 0.4 | 522613 | 34.97 | 0.323 | 3.202 | 2.941 |  |  | 91.27 | MV | 0.4 | 2021-09-14 | 2021-09-14 | B-2026452
SDN2_515_130E_E_034 | 0 | 2.2 | 2.2 | 522838 | 1.41 | 0.029 | 0.024 | 0.162 |  |  | 6.248 | FW |  | 2021-09-15 | 2021-09-15 | B-2026465
SDN2_515_130E_E_034 | 2.2 | 2.6 | 0.4 | 522840 | 48.15 | 0.08 | 0.219 | 0.272 |  |  | 36.39 | MV | 0.4 | 2021-09-15 | 2021-09-15 | B-2026465
SDN2_515_130E_E_034 | 2.6 | 3.4 | 0.8 | 522841 | 4.76 | 0.461 | 1.069 | 3.273 |  |  | 37.73 | MV | 0.8 | 2021-09-15 | 2021-09-15 | B-2026465
SDN2_515_130E_E_034 | 3.4 | 3.8 | 0.4 | 522842 | 157.01 | 0.522 | 2.621 | 3.17 |  |  | 35.48 | MV | 0.4 | 2021-09-15 | 2021-09-15 | B-2026465
SDN2_515_130E_E_035 | 0 | 1.8 | 1.8 | 523882 | 5.61 | 0.031 | 0.021 | 0.068 |  |  | 13.55 | FW |  | 2021-09-21 | 2021-09-21 | B-2026527
SDN2_515_130E_E_035 | 1.8 | 2.8 | 1 | 523883 | 2.54 | 0.185 | 0.39 | 0.735 |  |  | 46.37 | MV | 1 | 2021-09-21 | 2021-09-21 | B-2026527
SDN2_515_130E_E_035 | 2.8 | 5 | 2.2 | 523884 | 1.56 | 0.052 | 0.063 | 0.189 |  |  | 9.24 | HW |  | 2021-09-21 | 2021-09-21 | B-2026527
SDN2_515_130E_E_036 | 0 | 1.8 | 1.8 | 524276 | 4.94 | 0.521 | 0.135 | 0.363 |  |  | 45.02 | FW |  | 2021-09-22 | 2021-09-22 | B-2026550
SDN2_515_130E_E_036 | 1.8 | 2.6 | 0.8 | 524277 | 2.68 | 0.19 | 0.504 | 0.93 |  |  | 40.81 | MV | 0.8 | 2021-09-22 | 2021-09-22 | B-2026550
SDN2_515_130E_E_036 | 2.6 | 4.1 | 1.5 | 524278 | 0.35 | 0.022 | 0.023 | 0.053 |  |  | 0.83 | HW |  | 2021-09-22 | 2021-09-22 | B-2026550
SDN2_515_130E_E_037 | 0 | 0.7 | 0.7 | 524597 | 0.17 | 0.091 | 0.01 | 0.028 |  |  | 6.04 | FW |  | 2021-09-24 | 2021-09-24 | B-2026574
SDN2_515_130E_E_037 | 0.7 | 1.2 | 0.5 | 524598 | 106.83 | 0.159 | 0.296 | 0.573 |  |  | 139.823 | MV | 0.5 | 2021-09-24 | 2021-09-24 | B-2026574
SDN2_515_130E_E_037 | 1.2 | 2.9 | 1.7 | 524600 | 2.44 | 0.143 | 0.089 | 0.665 |  |  | 20.88 | HW |  | 2021-09-24 | 2021-09-24 | B-2026574
SDN2_515_130E_E_037 | 2.9 | 3.9 | 1 | 524601 | 13.8 | 0.21 | 0.494 | 1.07 |  |  | 188.11 | HW |  | 2021-09-24 | 2021-09-24 | B-2026574
SDN2_515_130E_E_038 | 0 | 0.9 | 0.9 | 524776 | 2.3 | 0.045 | 0.131 | 0.516 |  |  | 11.82 | FW |  | 2021-09-25 | 2021-09-25 | B-2026586
SDN2_515_130E_E_038 | 0.9 | 1.2 | 0.3 | 524777 | 12.52 | 0.026 | 0.106 | 0.219 |  |  | 74.17 | MV | 0.3 | 2021-09-25 | 2021-09-25 | B-2026586
SDN2_515_130E_E_038 | 1.2 | 2.4 | 1.2 | 524778 | 5.01 | 0.255 | 0.084 | 0.188 |  |  | 43.76 | MV | 1.2 | 2021-09-25 | 2021-09-25 | B-2026586
SDN2_515_130E_E_038 | 2.4 | 3.5 | 1.1 | 524779 | 7.57 | 0.209 | 0.146 | 0.254 |  |  | 70.91 | MV | 1.1 | 2021-09-25 | 2021-09-25 | B-2026586
SDN2_515_130E_E_038 | 3.5 | 3.9 | 0.4 | 524780 | 0.28 | 0.008 | 0.02 | 0.025 |  |  | 3.02 | HW |  | 2021-09-25 | 2021-09-25 | B-2026586
SDN2_515_130E_E_039 | 0 | 0.2 | 0.2 | 525246 | 5.15 | 0.071 | 0.128 | 0.414 |  |  | 23.64 | FW |  | 2021-09-28 | 2021-09-28 | B-2026613
SDN2_515_130E_E_039 | 0.2 | 2.1 | 1.9 | 525248 | 0.45 | 0.047 | 0.024 | 0.094 |  |  | 3.21 | FW |  | 2021-09-28 | 2021-09-28 | B-2026613
SDN2_515_130E_E_039 | 2.1 | 2.7 | 0.6 | 525249 | 2.08 | 0.294 | 0.095 | 0.448 |  |  | 56.99 | MV | 0.6 | 2021-09-28 | 2021-09-28 | B-2026613
SDN2_515_130E_E_039 | 2.7 | 4.3 | 1.6 | 525250 | 2.06 | 0.018 | 0.008 | 0.038 |  |  | 1.39 | HW |  | 2021-09-28 | 2021-09-28 | B-2026613
SDN2_515_130E_E_040 | 0 | 1 | 1 | 525440 | 2.498 | 0.119 | 0.011 | 0.038 |  |  | 22.393 | FW |  | 2021-09-29 | 2021-09-29 | B-2026622
SDN2_515_130E_E_040 | 1 | 1.2 | 0.2 | 525441 | 7.018 | 2.952 | 0.042 | 0.052 |  |  | 87.215 | MV |  | 2021-09-29 | 2021-09-29 | B-2026622
SDN2_515_130E_E_040 | 1.2 | 2.4 | 1.2 | 525442 | 0.876 | 0.04 | 0.01 | 0.074 |  |  | 6.587 | MV | 0.2 | 2021-09-29 | 2021-09-29 | B-2026622
SDN2_515_130E_E_040 | 2.4 | 3 | 0.6 | 525443 | 7.718 | 0.191 | 0.234 | 0.842 |  |  | 72.671 | MV | 1.2 | 2021-09-29 | 2021-09-29 | B-2026622
SDN2_515_130E_E_041 | 0 | 0.6 | 0.6 | 525684 | 1.03 | 0.206 | 0.013 | 0.035 |  |  | 9.21 | FW | 0.6 | 2021-09-30 | 2021-09-30 | B-2026639
SDN2_515_130E_E_041 | 0.6 | 1.6 | 1 | 525685 | 4 | 1.558 | 0.05 | 0.075 |  |  | 4.62 | FW |  | 2021-09-30 | 2021-09-30 | B-2026639
SDN2_515_130E_E_041 | 1.6 | 2.7 | 1.1 | 525686 | 4.07 | 1.486 | 0.028 | 0.06 |  |  | 35.46 | FW |  | 2021-09-30 | 2021-09-30 | B-2026639
SDN2_515_130E_E_041 | 2.7 | 3.6 | 0.9 | 525687 | 25.28 | 0.314 | 0.133 | 0.259 |  |  | 173.6 | MV | 0.9 | 2021-09-30 | 2021-09-30 | B-2026639
SDN2_515_130E_E_042 | 0 | 1.5 | 1.5 | 525876 | 1.57 | 0.077 | 0.021 | 0.081 |  |  | 8.95 | FW |  | 2021-10-01 | 2021-10-01 | B-2026647
SDN2_515_130E_E_042 | 1.5 | 2.6 | 1.1 | 525877 | 2.36 | 0.166 | 0.016 | 0.058 |  |  | 10.77 | FW |  | 2021-10-01 | 2021-10-01 | B-2026647
SDN2_515_130E_E_042 | 2.6 | 3.7 | 1.1 | 525878 | 0.57 | 0.063 | -0.001 | 0.063 |  |  | 3.19 | FW |  | 2021-10-01 | 2021-10-01 | B-2026647
SDN2_515_130E_E_042 | 3.7 | 4.3 | 0.6 | 525879 | 8.58 | 0.193 | 0.96 | 2.838 |  |  | 49.05 | MV | 0.6 | 2021-10-01 | 2021-10-01 | B-2026647
SDN2_515_130E_E_043 | 0 | 1.9 | 1.9 | 526047 | 7.51 | 0.132 | 0.164 | 0.18 |  |  | 62.19 | FW |  | 2021-10-02 | 2021-10-02 | B-2026657
SDN2_515_130E_E_043 | 1.9 | 2.6 | 0.7 | 526048 | 43.71 | 0.2 | 0.082 | 0.251 |  |  | 43.47 | MV | 0.7 | 2021-10-02 | 2021-10-02 | B-2026657
SDN2_515_130E_E_043 | 2.6 | 4 | 1.4 | 526049 | 0.66 | 0.029 | 0.011 | 0.044 |  |  | 4.76 | HW |  | 2021-10-02 | 2021-10-02 | B-2026657
SDN2_515_130E_E_044 | 0 | 1 | 1 | 526477 | 4.76 | 0.043 | 0.037 | 0.043 |  |  | 23.4 | MV | 1 | 2021-10-04 | 2021-10-04 | B-2026681
SDN2_515_130E_E_044 | 1 | 1.5 | 0.5 | 526478 | 18.36 | 0.429 | 0.03 | 0.021 |  |  | 66.42 | MV | 0.5 | 2021-10-04 | 2021-10-04 | B-2026681
SDN2_515_130E_E_044 | 1.5 | 2.9 | 1.4 | 526480 | 1 | 0.061 | 0.012 | 0.059 |  |  | 8.18 | MV | 1.4 | 2021-10-04 | 2021-10-04 | B-2026681
SDN2_515_130E_E_044 | 2.9 | 3.5 | 0.6 | 526481 | 2.64 | 0.31 | 0.045 | 0.064 |  |  | 18.98 | MV | 0.6 | 2021-10-04 | 2021-10-04 | B-2026681
SDN2_515_130E_E_045 | 0 | 0.3 | 0.3 | 526681 | 3.95 | 0.053 | 0.145 | 0.211 |  |  | 24.83 | FW |  | 2021-10-05 | 2021-10-05 | B-2026692
SDN2_515_130E_E_045 | 0.3 | 1.2 | 0.9 | 526682 | 1.13 | 0.353 | 0.013 | 0.018 |  |  | 16.08 | FW |  | 2021-10-05 | 2021-10-05 | B-2026692
SDN2_515_130E_E_045 | 1.2 | 1.9 | 0.7 | 526683 | 52.28 | 1.176 | 0.023 | 0.007 |  | 50.46 | 28.37 | MV | 0.7 | 2021-10-05 | 2021-10-05 | B-2026692
SDN2_515_130E_E_045 | 1.9 | 2.6 | 0.7 | 526684 | 0.02 | 0.008 | 0.004 | 0.102 |  |  | 2.82 | HW |  | 2021-10-05 | 2021-10-05 | B-2026692
SDN2_515_130E_E_045 | 2.6 | 3.4 | 0.8 | 526686 | 1.56 | 0.36 | 0.028 | 0.052 |  |  | 28.21 | HW |  | 2021-10-05 | 2021-10-05 | B-2026692
SDN2_515_130E_E_046 | 0 | 0.5 | 0.5 | 526839 | 15.67 | 0.234 | 0.181 | 0.283 |  |  | 37.49 | FW |  | 2021-10-06 | 2021-10-06 | B-2026692
SDN2_515_130E_E_046 | 0.5 | 1.4 | 0.9 | 526840 | 4.3 | 0.441 | 0.009 | 0.019 |  |  | 31.61 | FW |  | 2021-10-06 | 2021-10-06 | B-2026692
SDN2_515_130E_E_046 | 1.4 | 2.8 | 1.4 | 526841 | 0.84 | 0.036 | 0.006 | 0.073 |  |  | 3.32 | FW |  | 2021-10-06 | 2021-10-06 | B-2026692
SDN2_515_130E_E_046 | 2.8 | 3.5 | 0.7 | 526842 | 11.69 | 1.193 | 0.479 | 0.658 |  |  | 151.26 | MV | 0.7 | 2021-10-06 | 2021-10-06 | B-2026692
SDN2_515_130E_E_046 | 3.5 | 4.1 | 0.6 | 526844 | 10.42 | 0.006 | 0.378 | 0.519 |  |  | 50.17 | MV | 0.6 | 2021-10-06 | 2021-10-06 | B-2026692
SDN2_515_130E_E_047 | 0 | 0.7 | 0.7 | 527227 | 6.9 | 0.366 | 0.027 | 0.133 |  |  | 33.259 | FW |  | 2021-10-08 | 2021-10-08 | B-2026725
SDN2_515_130E_E_047 | 0.7 | 3 | 2.3 | 527228 | 2.006 | 0.135 | 0.06 | 0.107 |  |  | 21.095 | FW |  | 2021-10-08 | 2021-10-08 | B-2026725
SDN2_515_130E_E_047 | 3 | 3.6 | 0.6 | 527229 | 3.242 | 0.163 | 0.325 | 0.697 |  |  | 43.443 | MV | 0.6 | 2021-10-08 | 2021-10-08 | B-2026725
SDN2_515_130E_E_048 | 0 | 1 | 1 | 527532 | 0.176 | 0.016 | 0.022 | 0.058 |  |  | 1.703 | FW |  | 2021-10-09 | 2021-10-09 | B-2026742
SDN2_515_130E_E_048 | 1 | 2 | 1 | 527533 | 0.928 | 0.009 | 0.049 | 0.069 |  |  | 9.224 | FW |  | 2021-10-09 | 2021-10-09 | B-2026742
SDN2_515_130E_E_048 | 2 | 2.7 | 0.7 | 527534 | 3.33 | 0.131 | 0.014 | 0.026 |  |  | 40.113 | MV | 0.7 | 2021-10-09 | 2021-10-09 | B-2026742
SDN2_515_130E_E_048 | 2.7 | 3 | 0.3 | 527535 | 23.322 | 1.152 | 0.055 | 0.065 |  |  | 112.19 | MV | 0.3 | 2021-10-09 | 2021-10-09 | B-2026742
SDN2_515_130E_E_049 | 0 | 2.1 | 2.1 | 527776 | 2.91 | 0.031 | 0.071 | 0.241 |  |  | 14.19 | FW |  | 2021-10-11 | 2021-10-11 | B-2026758
SDN2_515_130E_E_049 | 2.1 | 3.9 | 1.8 | 527777 | 17.66 | 0.023 | 0.065 | 0.185 |  |  | 13.75 | MV | 1.8 | 2021-10-11 | 2021-10-11 | B-2026758
SDN2_515_130E_E_049 | 3.9 | 4.2 | 0.3 | 527778 | 10.04 | 0.16 | 0.067 | 0.196 |  |  | 65.87 | MV | 0.3 | 2021-10-11 | 2021-10-11 | B-2026758
SDN2_515_130E_E_050 | 0 | 2.8 | 2.8 | 528105 | 5.5 | 0.048 | 0.008 | 0.025 |  |  | 5.71 | MV |  | 2021-10-12 | 2021-10-12 | B-2026778
SDN2_515_130E_E_050 | 2.8 | 3.4 | 0.6 | 528106 | 6.63 | 0.122 | 0.384 | 1.193 |  |  | 79.587 | MV |  | 2021-10-12 | 2021-10-12 | B-2026778
SDN2_515_130E_E_050 | 3.4 | 4.1 | 0.7 | 528107 | 6.19 | 0.097 | 0.328 | 0.999 |  |  | 74.82 | FW |  | 2021-10-12 | 2021-10-12 | B-2026778
SDN2_515_130E_E_051 | 0 | 1.5 | 1.5 | 528124 | 0.37 | 0.017 | 0.028 | 0.126 |  |  | 1.692 | FW |  | 2021-10-13 | 2021-10-13 | B-2026779
SDN2_515_130E_E_051 | 1.5 | 3 | 1.5 | 528126 | 0.63 | 0.018 | 0.016 | 0.147 |  |  | 2.03 | FW |  | 2021-10-13 | 2021-10-13 | B-2026779
SDN2_515_130E_E_051 | 3 | 3.4 | 0.4 | 528127 | 23.39 | 0.03 | 0.105 | 0.236 |  |  | 19.7 | MV | 0.4 | 2021-10-13 | 2021-10-13 | B-2026779
SDN2_515_130E_E_051 | 3.4 | 4.7 | 1.3 | 528128 | 6.86 | 0.137 | 0.084 | 0.246 |  |  | 40.1 | MV | 0.7 | 2021-10-13 | 2021-10-13 | B-2026779
SDN2_515_130E_E_052 | 0 | 1.6 | 1.6 | 528286 | 0.68 | 0.087 | 0.008 | 0.068 |  |  | 7.44 | FW |  | 1931-10-14 | 1931-10-14 | B-2026791
SDN2_515_130E_E_052 | 1.6 | 3.1 | 1.5 | 528287 | 0.65 | 0.029 | 0.05 | 0.047 |  |  | 6.82 | FW |  | 1931-10-14 | 1931-10-14 | B-2026791
SDN2_515_130E_E_052 | 3.1 | 3.6 | 0.5 | 528288 | 251.56 | 1.138 | 0.309 | 0.352 |  | 242.07 | 171.87 | MV | 0.5 | 1931-10-14 | 1931-10-14 | B-2026791
SDN2_515_130E_E_052 | 3.6 | 4.9 | 1.3 | 528289 | 4.84 | 0.128 | 0.036 | 0.047 |  |  | 31.77 | HW |  | 1931-10-14 | 1931-10-14 | B-2026791
SDN2_515_130E_E_053 | 0 | 1.1 | 1.1 | 528529 | 0.92 | 0.01 | 0.013 | 0.026 |  |  | 5.5 | FW |  | 2021-10-15 | 2021-10-15 | B-2026808
SDN2_515_130E_E_053 | 1.1 | 2.4 | 1.3 | 528530 | 0.5 | 0.02 | 0.004 | 0.021 |  |  | 5.66 | FW |  | 2021-10-15 | 2021-10-15 | B-2026808
SDN2_515_130E_E_053 | 2.4 | 3 | 0.6 | 528531 | 3.22 | 0.058 | 0.214 | 0.357 |  |  | 23.81 | MV | 0.6 | 2021-10-15 | 2021-10-15 | B-2026808
SDN2_515_130E_E_054 | 0 | 1.7 | 1.7 | 528907 | 0.44 | 0.045 | 0.014 | 0.057 |  |  | -1.206 | FW |  | 2021-10-17 | 2021-10-17 | B-2026831
SDN2_515_130E_E_054 | 1.7 | 2.6 | 0.9 | 528908 | 1.91 | 0.22 | 0.039 | 0.059 |  |  | 11.91 | FW |  | 2021-10-17 | 2021-10-17 | B-2026831
SDN2_515_130E_E_054 | 2.6 | 3.2 | 0.6 | 528909 | 31.48 | 0.529 | 0.13 | 0.29 |  |  | 345.65 | MV | 0.6 | 2021-10-17 | 2021-10-17 | B-2026831
SDN2_515_130E_E_055 | 0 | 1.2 | 1.2 | 532708 | 1 | 0.064 | 0.019 | 0.122 |  |  | 5.464 | FW |  | 2021-10-26 | 2021-10-26 | B-2026945
SDN2_515_130E_E_055 | 1.2 | 2.4 | 1.2 | 532709 | 1.03 | 0.064 | 0.02 | 0.12 |  |  | 5.92 | FW |  | 2021-10-27 | 2021-10-27 | B-2026945
SDN2_515_130E_E_055 | 2.4 | 3.1 | 0.7 | 532710 | 1.81 | 0.016 | 0.02 | 0.064 |  |  | 9.98 | MV | 0.7 | 2021-10-28 | 2021-10-28 | B-2026945
SDN2_515_130E_E_056 | 0 | 0.5 | 0.5 | 532950 | 0.45 | 0.046 | 0.047 | 0.259 |  |  | 1.93 | FW |  | 2021-10-29 | 2021-10-29 | B-2026959
SDN2_515_130E_E_056 | 0.5 | 2 | 1.5 | 532951 | 1.79 | 0.092 | 0.014 | 0.06 |  |  | 51.29 | MV | 1.5 | 2021-10-29 | 2021-10-29 | B-2026959
SDN2_515_130E_E_056 | 2 | 3.3 | 1.3 | 532952 | 6.82 | 0.003 | 0.002 | 0.022 |  |  | 0 | HW |  | 2021-10-29 | 2021-10-29 | B-2026959
SDN2_515_130E_E_057 | 0 | 1.4 | 1.4 | 533083 | 0.23 | 0.014 | 0.047 | 0.182 |  |  | 1.87 | FW |  | 2021-10-30 | 2021-10-30 | B-2026967
SDN2_515_130E_E_057 | 1.4 | 3.1 | 1.7 | 533084 | 11.06 | 0.165 | 0.049 | 0.091 |  |  | 39.425 | MV | 1.4 | 2021-10-30 | 2021-10-30 | B-2026967
SDN2_515_130E_E_057 | 3.1 | 3.6 | 0.5 | 533085 | 12.89 | 0.192 | 0.033 | 0.109 |  |  | 29.37 | HW |  | 2021-10-30 | 2021-10-30 | B-2026967
SDN2_515_130E_E_058
SDN2_515_130E_E_059 | 0 | 1.5 | 1.5 | 533554 | 11.06 | 0.165 | 0.049 | 0.091 |  |  | 39.425 | FW |  | 2021-11-02 | 2021-11-02 | B-2026997
SDN2_515_130E_E_059 | 1.5 | 1.9 | 0.4 | 533555 | 12.89 | 0.192 | 0.033 | 0.109 |  |  | 29.37 | MV | 0.4 | 2021-11-02 | 2021-11-02 | B-2026997
SDN2_515_130E_E_059 | 1.9 | 3.2 | 1.3 | 533556 | 7.24 | 0.016 | 0.013 | 0.044 |  |  | 0.57 | HW |  | 2021-11-02 | 2021-11-02 | B-2026997
SDN2_515_130E_E_060 | 0 | 1.1 | 1.1 | 533707 | 0.436 | 0.004 | 0.023 | 0.055 | 2.691 |  | 1.246 | FW |  | 2021-11-03 | 2021-11-03 | B-2027007
SDN2_515_130E_E_060 | 1.1 | 1.6 | 0.5 | 533708 | 6.516 | 0.06 | 0.06 | 0.108 | 2.855 |  | 36.102 | MV | 0.5 | 2021-11-03 | 2021-11-03 | B-2027007
SDN2_515_130E_E_060 | 1.6 | 3.3 | 1.7 | 533709 | 0.15 | 0.005 | 0.003 | 0.017 | 2.677 |  | 1.542 | HW |  | 2021-11-03 | 2021-11-03 | B-2027007
SDN2_515_130E_E_061 | 0 | 0.9 | 0.9 | 533828 | 0.93 | 0.009 | 0.095 | 0.157 | 2.712 |  | 8.286 | FW |  | 2021-11-04 | 2021-11-04 | B-2027015
SDN2_515_130E_E_061 | 0.9 | 1.5 | 0.6 | 533829 | 12.364 | 0.065 | 0.133 | 0.287 | 2.857 |  | 76.182 | MV | 0.6 | 2021-11-04 | 2021-11-04 | B-2027015
SDN2_515_130E_E_061 | 1.5 | 3.5 | 2 | 533830 | 0.194 | 0.006 | 0.003 | 0.015 | 2.681 |  | 6.599 | HW |  | 2021-11-04 | 2021-11-04 | B-2027015
SDN2_515_130E_E_062 | 0 | 1.7 | 1.7 | 533973 | 0.08 | 0.007 | 0.009 | 0.029 | 2.678 |  | 1.138 | FW |  | 2021-11-05 | 2021-11-05 | B-2027024
SDN2_515_130E_E_062 | 1.7 | 2.2 | 0.5 | 533974 | 17.922 | 0.059 | 0.157 | 0.489 | 2.908 |  | 127.101 | MV | 0.5 | 2021-11-05 | 2021-11-05 | B-2027024
SDN2_515_130E_E_062 | 2.2 | 2.8 | 0.6 | 533976 | 0.428 | 0.009 | 0.009 | 0.061 | 2.677 |  | 2.902 | HW |  | 2021-11-05 | 2021-11-05 | B-2027024
SDN2_515_130E_E_063 | 0 | 2.3 | 2.3 | 534085 | 0.42 | 0.023 | 0.033 | 0.137 | 2.677 |  | 2.358 | FW |  | 2021-11-06 | 2021-11-06 | B-2027033
SDN2_515_130E_E_063 | 2.3 | 2.8 | 0.5 | 534086 | 5.632 | 0.114 | 0.365 | 0.645 | 2.855 |  | 36.206 | MV | 0.5 | 2021-11-06 | 2021-11-06 | B-2027033
SDN2_515_130E_E_063 | 2.8 | 3.2 | 0.4 | 534088 | 1.99 | 0.026 | 0.02 | 0.416 | 2.724 |  | 19.212 | HW |  | 2021-11-06 | 2021-11-06 | B-2027033
SDN2_515_130E_E_064 | 0 | 1.4 | 1.4 | 534617 | 0.98 | 0.037 | 0.036 | 0.193 | 2.711 |  | 6.017 | FW |  | 2021-11-09 | 2021-11-09 | B-2027064
SDN2_515_130E_E_064 | 1.4 | 2.6 | 1.2 | 534619 | 7.446 | 0.02 | 0.132 | 0.232 | 2.857 |  | 28.826 | FW |  | 2021-11-09 | 2021-11-09 | B-2027064
SDN2_515_130E_E_064 | 2.6 | 2.9 | 0.3 | 534620 | 11.794 | 0.045 | 0.16 | 0.413 | 2.91 |  | 117.285 | MV | 0.3 | 2021-11-09 | 2021-11-09 | B-2027064
SDN2_515_130E_E_064 | 2.9 | 3.6 | 0.7 | 534621 | 1.46 | 0.046 | 0.067 | 0.49 | 2.734 |  | 10.13 | HW |  | 2021-11-09 | 2021-11-09 | B-2027064
SDN2_515_130E_E_065
Note on L115: Luz Barnachea: -6.68
Note on L116: Luz Barnachea: -6.98
Note on L118: Luz Barnachea: -5.16

## SURVEY
HOLE-ID | DISTANCE | AZIMUTH | DIP
SDN2_515_130E_E_001 | 0 | 22.76 | 0
SDN2_515_130E_E_002 | 0 | 22.67 | 0
SDN2_515_130E_E_003 | 0 | 22.3 | 0
SDN2_515_130E_E_004 | 0 | 27.07 | 0
SDN2_515_130E_E_005 | 0 | 27.07 | 0
SDN2_515_130E_E_006 | 0 | 28.09 | 0
SDN2_515_130E_E_007 | 0 | 28.65 | 0
SDN2_515_130E_E_008 | 0 | 29.18 | 0
SDN2_515_130E_E_009 | 0 | 14.11 | 0
SDN2_515_130E_E_010 | 0 | 17.45 | 0
SDN2_515_130E_E_011 | 0 | 18.53 | 0
SDN2_515_130E_E_012 | 0 | 4.66 | 0
SDN2_515_130E_E_013 | 0 | 359.71 | 0
SDN2_515_130E_E_014 | 0 | 2.25 | 0
SDN2_515_130E_E_015 | 0 | 0.85 | 0
SDN2_515_130E_E_016 | 0 | 7.99 | 0
SDN2_515_130E_E_017 | 0 | 11.82 | 0
SDN2_515_130E_E_018 | 0 | 15.1 | 0
SDN2_515_130E_E_019 | 0 | 21.98 | 0
SDN2_515_130E_E_020 | 0 | 23.52 | 0
SDN2_515_130E_E_021 | 0 | 27.19 | 0
SDN2_515_130E_E_022 | 0 | 33.97 | 0
SDN2_515_130E_E_023 | 0 | 32.81 | 0
SDN2_515_130E_E_024 | 0 | 33.5 | 0
SDN2_515_130E_E_025 | 0 | 34.1 | 0
SDN2_515_130E_E_026 | 0 | 35.19 | 0
SDN2_515_130E_E_027 | 0 | 29.02 | 0
SDN2_515_130E_E_028 | 0 | 30.5 | 0
SDN2_515_130E_E_029 | 0 | 31.03 | 0
SDN2_515_130E_E_030 | 0 | 28.76 | 0
SDN2_515_130E_E_031 | 0 | 26.87 | 0
SDN2_515_130E_E_032 | 0 | 26.29 | 0
SDN2_515_130E_E_033 | 0 | 2.05 | 0
SDN2_515_130E_E_034 | 0 | 1.83 | 0
SDN2_515_130E_E_035 | 0 | 350.69 | 0
SDN2_515_130E_E_036 | 0 | 348.46 | 0
SDN2_515_130E_E_037 | 0 | 10.79 | 0
SDN2_515_130E_E_038 | 0 | 31.21 | 0
SDN2_515_130E_E_039 | 0 | 35.56 | 0
SDN2_515_130E_E_040 | 0 | 35.76 | 0
SDN2_515_130E_E_041 | 0 | 37.28 | 0
SDN2_515_130E_E_042 | 0 | 30.67 | 0
SDN2_515_130E_E_043 | 0 | 26.33 | 0
SDN2_515_130E_E_044 | 0 | 32.33 | 0
SDN2_515_130E_E_045 | 0 | 20.57 | 0
SDN2_515_130E_E_046 | 0 | 15.7 | 0
SDN2_515_130E_E_047 | 0 | 351.34 | 0
SDN2_515_130E_E_048 | 0 | 4.73 | 0
SDN2_515_130E_E_049 | 0 | 5.07 | 0
SDN2_515_130E_E_050 | 0 | 4.2 | 0
SDN2_515_130E_E_051 | 0 | 258 | 0
SDN2_515_130E_E_052 | 0 | 258 | 0
SDN2_515_130E_E_053 | 0 | 256 | 0
SDN2_515_130E_E_054 | 0 | 253 | 0
SDN2_515_130E_E_055 | 0 | 255 | 0
SDN2_515_130E_E_056 | 0 | 267 | 0
SDN2_515_130E_E_057 | 0 | 270 | 0
SDN2_515_130E_E_058 | 0 | 266 | 0
SDN2_515_130E_E_059 | 0 | 250 | 0
SDN2_515_130E_E_060 | 0 | 260 | 0
SDN2_515_130E_E_061 | 0 | 263 | 0
SDN2_515_130E_E_062 | 0 | 252 | 0
SDN2_515_130E_E_063 | 0 | 247 | 0
SDN2_515_130E_E_064 | 0 | 248 | 0
SDN2_515_130E_E_065 | 0 | 255 | 0

## Sheet1
AREA | ENCODED | LACKING | DATE