## HEADER
HOLE-ID | LOCATIONX | LOCATIONY | LOCATIONZ | LENGTH | LEVEL | AREA | ROCKCODE | SAMP_BY | DATE_SAMP | TENEMENT
SDN4_515_158E_W_001 | 615674.4691 | 814903.6613 | 515 | 3.3 | 515 | SDN4 |  | AJB | 2022-03-18 | MPSA_225_2005_XI
SDN4_515_158E_W_002 | 615670.7568 | 814903.2874 | 515 | 3.4 | 515 | SDN4 |  | COC | 2022-03-20 | MPSA_225_2005_XI
SDN4_515_158E_W_003 | 615668.179 | 814903.3352 | 515 | 3 | 515 | SDN4 |  | E.FAUSTINO/R.PARADIANG | 2022-03-21 | MPSA_225_2005_XI
SDN4_515_158E_W_004 | 615662.1915 | 814902.2547 | 515 | 3.7 | 515 | SDN4 |  | R.PARADIANG/O.SUNGANGA | 2022-03-23 | MPSA_225_2005_XI
SDN4_515_158E_W_005 | 615658.5589 | 814902.3445 | 515 | 3.2 | 515 | SDN4 |  | E.FAUSTINO/R.YBANEZ | 2022-03-24 | MPSA_225_2005_XI
SDN4_515_158E_W_006 | 615653.6016 | 814902.332 | 515 | 3.2 | 515 | SDN4 |  | COC | 2022-03-29 | MPSA_225_2005_XI
SDN4_515_158E_W_007 | 615652.032 | 814901.7619 | 515 | 4.3 | 515 | SDN4 |  | COC | 2022-04-01 | MPSA_225_2005_XI
SDN4_515_158E_W_008 | 615645.3818 | 814900.6629 | 515 | 3.6 | 515 | SDN4 |  | COC | 2022-04-02 | MPSA_225_2005_XI
SDN4_515_158E_W_009 | 615642.8661 | 814900.7236 | 515 | 4.9 | 515 | SDN4 |  | COC | 2022-04-03 | MPSA_225_2005_XI
SDN4_515_158E_W_010 | 615639.1016 | 814900.7878 | 515 | 4.2 | 515 | SDN4 |  | R.YBANEZ/O.SUNGANGA | 2022-04-04 | MPSA_225_2005_XI
SDN4_515_158E_W_011 | 615636.706 | 814900.4011 | 515 | 3.6 | 515 | SDN4 |  | COC | 2022-04-09 | MPSA_225_2005_XI
SDN4_515_158E_W_012 | 615631.5285 | 814899.6576 | 515 | 3.6 | 515 | SDN4 |  | L.BITANG/D.ASENA | 2022-04-12 | MPSA_225_2005_XI
SDN4_515_158E_W_013 | 615626.6548 | 814897.066 | 515 | 3.2 | 515 | SDN4 |  | E.FAUSTINO/R.PARADIANG | 2022-04-15 | MPSA_225_2005_XI
SDN4_515_158E_W_014 | 615615.1124 | 814890.4441 | 515 |  | 515 | SDN4 |  |  |  | MPSA_225_2005_XI
SDN4_515_158E_W_015 | 615610.9062 | 814887.3391 | 515 | 3 | 515 | SDN4 |  | E.FAUSTINO/R.PARADIANG | 2022-04-18 | MPSA_225_2005_XI
SDN4_515_158E_W_016 | 615604.5617 | 814883.0655 | 515 | 3.4 | 515 | SDN4 |  | E.FAUSTINO/R.PARADIANG | 2022-04-19 | MPSA_225_2005_XI
SDN4_515_158E_W_017 | 615601.5769 | 814881.419 | 515 | 3.2 | 515 | SDN4 |  | R.YBANEZ/O.SUNGANGA | 2022-04-20 | MPSA_225_2005_XI
SDN4_515_158E_W_018 | 615597.8226 | 814880.8891 | 515 |  | 515 | SDN4 |  |  |  | MPSA_225_2005_XI
SDN4_515_158E_W_019 | 615590.1603 | 814880.9624 | 515 |  | 515 | SDN4 |  |  |  | MPSA_225_2005_XI
SDN4_515_158E_W_020 | 615579.5167 | 814878.3653 | 515 | 3.4 | 515 | SDN4 |  | E.FAUSTINO/R.PARADIANG | 2022-04-25 | MPSA_225_2005_XI
SDN4_515_158E_W_021 | 615575.1254 | 814874.5874 | 515 |  | 515 | SDN4 |  |  |  | MPSA_225_2005_XI
SDN4_515_158E_W_022 | 615566.0335 | 814866.065 | 515 |  | 515 | SDN4 |  |  |  | MPSA_225_2005_XI
SDN4_515_158E_W_023 | 615560.9613 | 814864.2274 | 515 | 3.2 | 515 | SDN4 |  | E.FAUSTINO/R.PARADIANG | 2022-05-02 | MPSA_225_2005_XI
SDN4_515_158E_W_024 | 615557.818 | 814863.5678 | 515 |  | 515 | SDN4 |  |  |  | MPSA_225_2005_XI
SDN4_515_158E_W_025 | 615552.2312 | 814861.0495 | 515 | 3.5 | 515 | SDN4 |  | E.FAUSTINO/R.PARADIANG | 2022-05-07 | MPSA_225_2005_XI
SDN4_515_158E_W_026 | 615546.235 | 814859.1123
SDN_FWS_575_100S_W_048

## ORIG_ASSAY
HOLE-ID | FROM | TO | LENGTH | SAMPLE_NO | AU_G/T | CU_PPM | PB_PPM | ZN_PPM | SG | RE ASSAY | AG_G/T | ROCK_TYPE | MV_WIDTH | LAB_RECVED | LAB_RPRTED | BATCH_NO
SDN4_515_158E_W_001 | 0 | 1.6 | 1.6 | 561017 | [7 empty] | FW |  | 2022-03-18 | 2022-03-18 | B-2028585
SDN4_515_158E_W_001 | 1.6 | 1.9 | 0.3 | 561018 | [7 empty] | MV | 0.3 | 2022-03-18 | 2022-03-18 | B-2028585
SDN4_515_158E_W_001 | 1.9 | 3.3 | 1.4 | 561019 | [7 empty] | HW |  | 2022-03-18 | 2022-03-18 | B-2028585
SDN4_515_158E_W_002 | 0 | 1.5 | 1.5 | 561283 | [7 empty] | FW |  | 2022-03-20 | 2022-03-20 | B-2028600
SDN4_515_158E_W_002 | 1.5 | 2.4 | 0.9 | 561284 | [7 empty] | MV | 0.9 | 2022-03-20 | 2022-03-20 | B-2028600
SDN4_515_158E_W_002 | 2.4 | 3.4 | 1 | 561285 | [7 empty] | HW |  | 2022-03-20 | 2022-03-20 | B-2028600
SDN4_515_158E_W_003 | 0 | 1.4 | 1.4 | 561539 | [7 empty] | FW |  | 2022-03-21 | 2022-03-21 | B-2028616
SDN4_515_158E_W_003 | 1.4 | 2.3 | 0.9 | 561541 | [7 empty] | MV | 0.9 | 2022-03-21 | 2022-03-21 | B-2028616
SDN4_515_158E_W_003 | 2.3 | 3 | 0.7 | 561542 | [7 empty] | HW |  | 2022-03-21 | 2022-03-21 | B-2028616
SDN4_515_158E_W_004 | 0 | 2.3 | 2.3 | 561952 | [7 empty] | FW |  | 2022-03-23 | 2022-03-23 | B-2028643
SDN4_515_158E_W_004 | 2.3 | 2.9 | 0.6 | 561953 | [7 empty] | MV | 0.6 | 2022-03-23 | 2022-03-23 | B-2028643
SDN4_515_158E_W_004 | 2.9 | 3.7 | 0.8 | 561955 | [7 empty] | HW |  | 2022-03-23 | 2022-03-23 | B-2028643
SDN4_515_158E_W_005 | 0 | 1.7 | 1.7 | 562163 | [7 empty] | FW |  | 2022-03-24 | 2022-03-24 | B-2028655
SDN4_515_158E_W_005 | 1.7 | 2.5 | 0.8 | 562164 | [7 empty] | MV | 0.87 | 2022-03-24 | 2022-03-24 | B-2028655
SDN4_515_158E_W_005 | 2.5 | 3.2 | 0.7 | 562165 | [7 empty] | HW |  | 2022-03-24 | 2022-03-24 | B-2028655
SDN4_515_158E_W_006 | [13 empty] | 2022-03-29 | 2022-03-29 | B-2028704
SDN4_515_158E_W_007 | [13 empty] | 2022-04-01 | 2022-04-01 | B-2028746
SDN4_515_158E_W_008 | [13 empty] | 2022-04-02 | 2022-04-02 | B-2028758
SDN4_515_158E_W_009 | [13 empty] | 2022-04-03 | 2022-04-03 | B-2028771
SDN4_515_158E_W_010 | [13 empty] | 2022-04-04 | 2022-04-04 | B-2028789
SDN4_515_158E_W_011 | [13 empty] | 2022-04-09 | 2022-04-09 | B-2028848
SDN4_515_158E_W_012 | [13 empty] | 2022-04-12 | 2022-04-12 | B-2028883
SDN4_515_158E_W_013 | [13 empty] | 2022-04-15 | 2022-04-15 | B-2028919
SDN4_515_158E_W_014
SDN4_515_158E_W_015 | [13 empty] | 2022-04-18 | 2022-04-18 | B-2028949
SDN4_515_158E_W_016 | [13 empty] | 2022-04-19 | 2022-04-19 | B-2028961
SDN4_515_158E_W_017 | [13 empty] | 2022-04-20 | 2022-04-20 | B-2028976
SDN4_515_158E_W_018
SDN4_515_158E_W_019
SDN4_515_158E_W_020 | [13 empty] | 2022-04-25 | 2022-04-25 | B-2029053
SDN4_515_158E_W_021
SDN4_515_158E_W_022
SDN4_515_158E_W_023 | [13 empty] | 2022-05-02 | 2022-05-02 | B-2029151
SDN4_515_158E_W_024
SDN4_515_158E_W_025 | [13 empty] | 2022-05-07 | 2022-05-07 | B-2029225

## SURVEY
HOLE-ID | DISTANCE | AZIMUTH | DIP
SDN4_515_158E_W_001 | 0 | 354.57 | 0
SDN4_515_158E_W_002 | 0 | 354.57 | 0
SDN4_515_158E_W_003 | 0 | 356.01 | 0
SDN4_515_158E_W_004 | 0 | 357.41 | 0
SDN4_515_158E_W_005 | 0 | 0 | 0
SDN4_515_158E_W_006 | 0 | 354.37 | 0
SDN4_515_158E_W_007 | 0 | 348.48 | 0
SDN4_515_158E_W_008 | 0 | 0 | 0
SDN4_515_158E_W_009 | 0 | 0 | 0
SDN4_515_158E_W_010 | 0 | 353.04 | 0
SDN4_515_158E_W_011 | 0 | 349.99 | 0
SDN4_515_158E_W_012 | 0 | 333.95 | 0
SDN4_515_158E_W_013 | 0 | 336.28 | 0
SDN4_515_158E_W_014 | 0 | 322.92 | 0
SDN4_515_158E_W_015 | 0 | 321.63 | 0
SDN4_515_158E_W_016 | 0 | 329.2 | 0
SDN4_515_158E_W_017 | 0 | 344.24 | 0
SDN4_515_158E_W_018 | 0 | 359.28 | 0
SDN4_515_158E_W_019 | 0 | 1.95 | 0
SDN4_515_158E_W_020 | 0 | 323.37 | 0
SDN4_515_158E_W_021 | 0 | 323.48 | 0
SDN4_515_158E_W_022 | 0 | 334.79 | 0
SDN4_515_158E_W_023 | 0 | 349.72 | 0
SDN4_515_158E_W_024 | 0 | 335.26 | 0
SDN4_515_158E_W_025 | 0 | 334.78 | 0
SDN4_515_158E_W_026 |  | 339.67

## Sheet1
AREA | ENCODED | LACKING | DATE