## HEADER
HOLE-ID | LOCATIONX | LOCATIONY | LOCATIONZ | LENGTH | LEVEL | AREA | ROCKCODE | SAMP_BY | DATE_SAMP | TENEMENT
SDN4_560_134E_W_001 | 615371.23 | 814762.68 | 620 | 4.2 | 620 | SDN4 |  | JPS/LSC | 2022-01-06 | MPSA_225_2005_XI
SDN4_560_134E_W_002 | 615369.46 | 814762.05 | 620 | 3.3 | 620 | SDN4 |  | LSC | 2022-01-08 | MPSA_225_2005_XI
SDN4_560_134E_W_003 | 615365.6 | 814759.77 | 620 | 3.9 | 620 | SDN4 |  | LSC | 2022-01-11 | MPSA_225_2005_XI
SDN4_560_134E_W_004 | 615362.51 | 814757.95 | 620 | 4 | 620 | SDN4 |  | JPS/LSC | 2022-01-14 | MPSA_225_2005_XI
SDN4_560_134E_W_005 | 615359.14 | 814756.27 | 620 | 3.6 | 620 | SDN4 |  | JPS/LSC | 2022-01-19 | MPSA_225_2005_XI
SDN4_560_134E_W_006 | 615354.17 | 814754.99 | 620 | 3.6 | 620 | SDN4 |  | S.SANA | 2022-01-25 | MPSA_225_2005_XI
SDN4_560_134E_W_007 | 615349.75 | 814754.14 | 620 | 3.2 | 620 | SDN4 |  | S.SANA | 2022-01-28 | MPSA_225_2005_XI
SDN4_560_134E_W_008 | 615343.87 | 814751.71 | 620 | 3.8 | 620 | SDN4 |  | M. TUMULAK | 2022-01-31 | MPSA_225_2005_XI
SDN4_560_134E_W_009 | 615339.78 | 814749.14 | 620 | 3.5 | 620 | SDN4 |  | M. TUMULAK | 2022-02-03 | MPSA_225_2005_XI
SDN4_560_134E_W_010 | 615336 | 814746.99 | 620 | 4.2 | 620 | SDN4 |  | S.SANA | 2022-02-07 | MPSA_225_2005_XI
SDN4_560_134E_W_011 | 615331.58 | 814745.59 | 620 | 3.8 | 620 | SDN4 |  | M. TUMULAK | 2022-02-10 | MPSA_225_2005_XI
SDN4_560_134E_W_012 | 615325.82 | 814743.15 | 620 | 4.3 | 620 | SDN4 |  | M. TUMULAK | 2022-02-14 | MPSA_225_2005_XI
SDN4_560_134E_W_013 | 615323.55 | 814742.14 | 620 | 4.1 | 620 | SDN4 |  | M. TUMULAK | 2022-02-17 | MPSA_225_2005_XI
SDN4_560_134E_W_014 | 615321.46 | 814741.17 | 620 | 4.2 | 620 | SDN4 |  | S.SANA | 2022-02-19 | MPSA_225_2005_XI
SDN4_560_134E_W_015 | 615316.17 | 814739.36 | 620 | 3.5 | 620 | SDN4 |  | M. TUMULAK | 2022-02-22 | MPSA_225_2005_XI
SDN4_560_134E_W_016 | 615313.39 | 814738.21 | 620 | 3.6 | 620 | SDN4 |  | M. TUMULAK | 2022-02-26 | MPSA_225_2005_XI
SDN4_560_134E_W_017 | 615310.08 | 814736.91 | 620 | 2.6 | 620 | SDN4 |  | M. TUMULAK | 2022-03-01 | MPSA_225_2005_XI
SDN4_560_134E_W_018 | 615305.67 | 814735.13 | 620 | 3.7 | 620 | SDN4 |  | M. TUMULAK | 2022-03-04 | MPSA_225_2005_XI
SDN4_560_134E_W_019 | 615292.99 | 814730.33 | 620 | 4 | 620 | SDN4 |  | M. TUMULAK | 2022-03-07 | MPSA_225_2005_XI
SDN4_560_134E_W_020 | 615289.74 | 814728.94 | 620 | 3.6 | 620 | SDN4 |  | M. TUMULAK | 2022-03-09 | MPSA_225_2005_XI
SDN4_560_134E_W_021 | 615286.93 | 814728.08 | 620 | 3.5 | 620 | SDN4 |  | M. TUMULAK | 2022-03-10 | MPSA_225_2005_XI
SDN4_560_134E_W_022 | 615284.81 | 814727.13 | 620 | 3.4 | 620 | SDN4 |  | S.SANA | 2022-03-12 | MPSA_225_2005_XI
SDN4_560_134E_W_023 | 615278.29 | 814724.68 | 620 |  | 620 | SDN4 |  |  |  | MPSA_225_2005_XI
SDN4_560_134E_W_024 | 615274.69 | 814723.11 | 620 |  | 620 | SDN4 |  |  |  | MPSA_225_2005_XI
SDN4_560_134E_W_025 | 615270.12 | 814721.34 | 620 |  | 620 | SDN4 |  |  |  | MPSA_225_2005_XI
SDN4_560_134E_W_026 | 615265.02 | 814719.91 | 620 |  | 620 | SDN4 |  |  |  | MPSA_225_2005_XI
SDN4_560_134E_W_027 | 615262.09 | 814718.6 | 620 |  | 620 | SDN4 |  |  |  | MPSA_225_2005_XI
SDN4_560_134E_W_028 | 615258.51 | 814717.01 | 620 |  | 620 | SDN4 |  |  |  | MPSA_225_2005_XI
SDN4_560_134E_W_029 | 615256.01 | 814715.89 | 620 |  | 620 | SDN4 |  |  |  | MPSA_225_2005_XI
SDN4_560_134E_W_030 | 615254.03 | 814715.1 | 620 |  | 620 | SDN4 |  |  |  | MPSA_225_2005_XI
SDN4_560_134E_W_031 | 615247.19 | 814713.1 | 620 |  | 620 | SDN4 |  |  |  | MPSA_225_2005_XI
SDN4_560_134E_W_032 | 615241.16 | 814712.27 | 620 |  | 620 | SDN4 |  |  |  | MPSA_225_2005_XI
SDN4_560_134E_W_033 | 615236.91 | 814711.31 | 620 |  | 620 | SDN4 |  |  |  | MPSA_225_2005_XI
SDN4_560_134E_W_034 | 615232.87 | 814709.15 | 620 |  | 620 | SDN4 |  |  |  | MPSA_225_2005_XI
SDN4_560_134E_W_035 | 615228.94 | 814708.17 | 620 |  | 620 | SDN4 |  |  |  | MPSA_225_2005_XI
SDN_FWS_575_100S_W_048

## ORIG_ASSAY
HOLE-ID | FROM | TO | LENGTH | SAMPLE_NO | AU_G/T | CU_PPM | PB_PPM | ZN_PPM | SG | RE ASSAY | AG_G/T | ROCK_TYPE | MV_WIDTH | LAB_RECVED | LAB_RPRTED | BATCH_NO
SDN4_560_134E_W_001 | 0 | 0.8 | 0.8 | 544850 | 0.58 | 0.045 | 0.006 | 0.019 |  |  | 4.176 | FW |  | 2022-01-06 | 2022-01-06 | B-2027675
SDN4_560_134E_W_001 | 0.8 | 1.8 | 1 | 544851 | 3.584 | 0.027 | 0.099 | 0.177 |  |  | 25.038 | MV | 1 | 2022-01-06 | 2022-01-06 | B-2027675
SDN4_560_134E_W_001 | 1.8 | 2.6 | 0.8 | 544852 | 9.338 | 0.032 | 0.15 | 0.363 |  |  | 61.848 | MV | 0.8 | 2022-01-06 | 2022-01-06 | B-2027675
SDN4_560_134E_W_001 | 2.6 | 4.2 | 1.6 | 544853 | 3.488 | 0.041 | 0.028 | 0.088 |  |  | 26.358 | MV | 1.6 | 2022-01-06 | 2022-01-06 | B-2027675
SDN4_560_134E_W_002 | 0 | 0.9 | 0.9 | 545406 | 1.486 | 0.026 | 0.275 | 0.609 |  |  | 10.637 | MV | 0.9 | 2022-01-08 | 2022-01-08 | B-2027708
SDN4_560_134E_W_002 | 0.9 | 1.7 | 0.8 | 545407 | 3.286 | 0.018 | 0.107 | 0.222 |  |  | 19.451 | MV | 0.8 | 2022-01-08 | 2022-01-08 | B-2027708
SDN4_560_134E_W_002 | 1.7 | 3.3 | 1.6 | 545408 | 6.71 | 0.045 | 0.234 | 0.476 |  |  | 28.016 | HW |  | 2022-01-08 | 2022-01-08 | B-2027708
SDN4_560_134E_W_003 | 0 | 1.9 | 1.9 | 546018 | 0.12 | 0.002 | 0.015 | 0.015 |  |  | 2.519 | FW |  | 2022-01-11 | 2022-01-11 | B-2027743
SDN4_560_134E_W_003 | 1.9 | 2.3 | 0.4 | 546019 | 2.978 | 0.06 | 0.209 | 0.438 |  |  | 28.346 | MV | 0.4 | 2022-01-11 | 2022-01-11 | B-2027743
SDN4_560_134E_W_003 | 2.3 | 3.3 | 1 | 546020 | 2.252 | 0.032 | 0.246 | 0.678 |  |  | 18.898 | MV | 1 | 2022-01-11 | 2022-01-11 | B-2027743
SDN4_560_134E_W_003 | 3.3 | 3.9 | 0.6 | 546021 | 2.678 | 0.095 | 0.208 | 0.599 |  |  | 36.577 | HW |  | 2022-01-11 | 2022-01-11 | B-2027743
SDN4_560_134E_W_004 | 0 | 1.1 | 1.1 | 546571 | 0.146 | 0.002 | 0.005 | 0.024 |  |  | 1.073 | FW |  | 2022-01-14 | 2022-01-14 | B-2027776
SDN4_560_134E_W_004 | 1.1 | 1.8 | 0.7 | 546572 | 3.22 | 0.012 | 0.077 | 0.191 |  |  | 26.559 | MV | 0.7 | 2022-01-14 | 2022-01-14 | B-2027776
SDN4_560_134E_W_004 | 1.8 | 3.1 | 1.3 | 546573 | 4.58 | 0.158 | 0.085 | 0.167 |  |  | 17.634 | MV | 1.3 | 2022-01-14 | 2022-01-14 | B-2027776
SDN4_560_134E_W_004 | 3.1 | 4 | 0.9 | 546575 | 0.2 | 0.005 | 0.005 | 0.022 |  |  | 1.634 | HW |  | 2022-01-14 | 2022-01-14 | B-2027776
SDN4_560_134E_W_005 | 0 | 0.3 | 0.3 | 547555 | 3.094 | 0.011 | 0.049 | 0.068 |  |  | 25.143 | MV | 0.3 | 2022-01-19 | 2022-01-19 | B-2027839
SDN4_560_134E_W_005 | 0.3 | 2.9 | 2.6 | 547556 | 2.792 | 0.011 | 0.008 | 0.035 |  |  | 23.242 | MV | 2.6 | 2022-01-19 | 2022-01-19 | B-2027839
SDN4_560_134E_W_005 | 2.9 | 3.6 | 0.7 | 547558 | 3.826 | 0.012 | 0.056 | 0.112 |  |  | 14.739 | MV | 0.7 | 2022-01-19 | 2022-01-19 | B-2027839
SDN4_560_134E_W_006 | 0 | 1.5 | 1.5 | 548641 | 2.742 | 0.019 | 0.024 | 0.033 |  |  | 13.896 | FW |  | 2022-01-25 | 2022-01-25 | B-2027909
SDN4_560_134E_W_006 | 1.5 | 2.5 | 1 | 548642 | 1.458 | 0.012 | 0.013 | 0.04 |  |  | 6.212 | MV | 1 | 2022-01-25 | 2022-01-25 | B-2027909
SDN4_560_134E_W_006 | 2.5 | 2.9 | 0.4 | 548643 | 1.038 | 0.02 | 0.096 | 0.255 |  |  | 9.985 | MV | 0.4 | 2022-01-25 | 2022-01-25 | B-2027909
SDN4_560_134E_W_006 | 2.9 | 3.6 | 0.7 | 548644 | 3.036 | 0.092 | 0.479 | 0.959 |  |  | 27.56 | HW |  | 2022-01-25 | 2022-01-25 | B-2027909
SDN4_560_134E_W_007 | 0 | 1.2 | 1.2 | 550240 | 0.798 | 0.01 | 0.005 | 0.023 |  |  | 7.478 | FW |  | 2022-01-28 | 2022-01-28 | B-2027946
SDN4_560_134E_W_007 | 1.2 | 2.6 | 1.4 | 550241 | 7.172 | 0.012 | 0.066 | 0.156 |  |  | 29.785 | MV | 1.4 | 2022-01-28 | 2022-01-28 | B-2027946
SDN4_560_134E_W_007 | 2.6 | 3.2 | 0.6 | 550242 | 1.672 | 0.021 | 0.014 | 0.08 |  |  | 6.531 | HW |  | 2022-01-28 | 2022-01-28 | B-2027946
SDN4_560_134E_W_008 | 0 | 1.5 | 1.5 | 550927 | 8.77 | 0.013 | 0.078 | 0.135 |  |  | 11.791 | MV | 1.5 | 2022-01-31 | 2022-01-31 | B-2027987
SDN4_560_134E_W_008 | 1.5 | 3 | 1.5 | 550928 | 7.892 | 0.014 | 0.079 | 0.142 |  |  | 12.171 | MV | 1.5 | 2022-01-31 | 2022-01-31 | B-2027987
SDN4_560_134E_W_008 | 3 | 3.8 | 0.8 | 550930 | 0.3 | 0.003 | 0.027 | 0.018 |  |  | 1.5 | HW |  | 2022-01-31 | 2022-01-31 | B-2027987
SDN4_560_134E_W_009 | 0 | 1 | 1 | 551487 | 1.004 | 0.007 | 0.048 | 0.056 |  |  | 5.082 | FW |  | 2022-02-03 | 2022-02-03 | B-2028017
SDN4_560_134E_W_009 | 1 | 2.25 | 1.25 | 551488 | 0.486 | 0.004 | 0.044 | 0.066 |  |  | 2.944 | MV | 1.25 | 2022-02-03 | 2022-02-03 | B-2028017
SDN4_560_134E_W_009 | 2.25 | 3.5 | 1.25 | 551489 | 0.812 | 0.004 | 0.058 | 0.068 |  |  | 4.084 | MV | 1.25 | 2022-02-03 | 2022-02-03 | B-2028017
SDN4_560_134E_W_010 | 0 | 1.2 | 1.2 | 552306 | 2.824 | 0.027 | 0.046 | 0.263 |  |  | 32.35 | FW |  | 2022-02-07 | 2022-02-07 | B-2028066
SDN4_560_134E_W_010 | 1.2 | 2.4 | 1.2 | 552307 | 1.97 | 0.007 | 0.015 | 0.05 |  |  | 4.942 | MV | 1.2 | 2022-02-07 | 2022-02-07 | B-2028066
SDN4_560_134E_W_010 | 2.4 | 4.2 | 1.8 | 552308 | 5.21 | 0.016 | 0.07 | 0.211 |  |  | 44.428 | HW |  | 2022-02-07 | 2022-02-07 | B-2028066
SDN4_560_134E_W_011 | 0 | 1.2 | 1.2 | 553097 | 2.782 | 0.016 | 0.03 | 0.116 |  |  | 12.624 | MV | 1.2 | 2022-02-10 | 2022-02-10 | B-2028117
SDN4_560_134E_W_011 | 1.2 | 2.5 | 1.3 | 553098 | 13.044 | 0.02 | 0.021 | 0.067 |  |  | 13.489 | MV | 1.3 | 2022-02-10 | 2022-02-10 | B-2028117
SDN4_560_134E_W_011 | 2.5 | 3.8 | 1.3 | 553099 | 3.296 | 0.015 | 0.017 | 0.053 |  |  | 9.257 | MV | 1.3 | 2022-02-10 | 2022-02-10 | B-2028117
SDN4_560_134E_W_012 | 0 | 1.1 | 1.1 | 554048 | 2.408 | 0.018 | 0.175 | 0.49 |  |  | 22.147 | FW |  | 2022-02-14 | 2022-02-14 | B-2028178
SDN4_560_134E_W_012 | 1.1 | 2.6 | 1.5 | 554049 | 6.084 | 0.024 | 0.055 | 0.247 |  |  | 24.429 | MV | 1.5 | 2022-02-14 | 2022-02-14 | B-2028178
SDN4_560_134E_W_012 | 2.6 | 4.3 | 1.7 | 554050 | 2.998 | 0.06 | 0.04 | 0.182 |  |  | 21.641 | MV | 1.7 | 2022-02-14 | 2022-02-14 | B-2028178
SDN4_560_134E_W_013 | 0 | 1.7 | 1.7 | 554527 | 1.756 | 0.018 | 0.064 | 0.205 |  |  | 13.438 | FW |  | 2022-02-17 | 2022-02-17 | B-2028209
SDN4_560_134E_W_013 | 1.7 | 3 | 1.3 | 554528 | 3.32 | 0.09 | 0.167 | 0.488 |  |  | 45.724 | MV | 1.3 | 2022-02-17 | 2022-02-17 | B-2028209
SDN4_560_134E_W_013 | 3 | 4.1 | 1.1 | 554529 | 2.494 | 0.021 | 0.038 | 0.156 |  |  | 7.899 | HW |  | 2022-02-17 | 2022-02-17 | B-2028209
SDN4_560_134E_W_014 | 0 | 0.8 | 0.8 | 554957 | 2.892 | 0.034 | 0.163 | 0.38 |  |  | 26.02 | FW |  | 2022-02-19 | 2022-02-19 | B-2028236
SDN4_560_134E_W_014 | 0.8 | 3.2 | 2.4 | 554958 | 3.752 | 0.074 | 0.131 | 0.433 |  |  | 21.951 | FW |  | 2022-02-19 | 2022-02-19 | B-2028236
SDN4_560_134E_W_014 | 3.2 | 4.2 | 1 | 554960 | 1.274 | 0.031 | 0.098 | 0.152 |  |  | 18.463 | MV | 1 | 2022-02-19 | 2022-02-19 | B-2028236
SDN4_560_134E_W_015 | 0 | 1.7 | 1.7 | 556030 | 2.258 | 0.034 | 0.079 | 0.288 |  |  | 19.139 | FW |  | 2022-02-22 | 2022-02-22 | B-2028284
SDN4_560_134E_W_015 | 1.7 | 2.5 | 0.8 | 556031 | 2.196 | 0.035 | 0.082 | 0.298 |  |  | 19.631 | MV | 0.8 | 2022-02-22 | 2022-02-22 | B-2028284
SDN4_560_134E_W_015 | 2.5 | 3.5 | 1 | 556032 | 3.558 | 0.022 | 0.218 | 0.452 |  |  | 12.5 | HW |  | 2022-02-22 | 2022-02-22 | B-2028284
SDN4_560_134E_W_016 | 0 | 2 | 2 | 556782 | 2.21 | 0.034 | 0.061 | 0.265 |  |  | 11.714 | FW |  | 2022-02-26 | 2022-02-26 | B-2028329
SDN4_560_134E_W_016 | 2 | 3.6 | 1.6 | 556783 | 5.556 | 0.095 | 0.414 | 0.635 |  |  | 49.112 | MV | 1.6 | 2022-02-26 | 2022-02-26 | B-2028329
SDN4_560_134E_W_017 | 0 | 0.5 | 0.5 | 557375 | 0.89 | 0.016 | 0.02 | 0.044 |  |  | 5.116 | FW |  | 2022-03-01 | 2022-03-01 | B-2028363
SDN4_560_134E_W_017 | 0.5 | 1.2 | 0.7 | 557377 | 13.42 | 0.128 | 0.466 | 0.755 |  |  | 61.79 | MV | 0.7 | 2022-03-01 | 2022-03-01 | B-2028363
SDN4_560_134E_W_017 | 1.2 | 2.1 | 0.9 | 557378 | 28.64 | 0.392 | 0.841 | 0.936 |  |  | 132.839 | MV | 0.9 | 2022-03-01 | 2022-03-01 | B-2028363
SDN4_560_134E_W_017 | 2.1 | 2.6 | 0.5 | 557379 | 1.54 | 0.025 | 0.028 | 0.081 |  |  | 8.216 | HW |  | 2022-03-01 | 2022-03-01 | B-2028363
SDN4_560_134E_W_018 | 0 | 1.9 | 1.9 | 558038 | 2.538 | 0.011 | 0.017 | 0.062 |  |  | 5.214 | FW |  | 2022-03-04 | 2022-03-04 | B-2020404
SDN4_560_134E_W_018 | 1.9 | 2.4 | 0.5 | 558039 | 37.17 | 0.034 | 0.136 | 0.278 |  |  | 28.9 | MV | 0.5 | 2022-03-04 | 2022-03-04 | B-2020404
SDN4_560_134E_W_018 | 2.4 | 3.7 | 1.3 | 558040 | 19.968 | 0.106 | 0.404 | 1.363 |  |  | 150.931 | MV | 1.3 | 2022-03-04 | 2022-03-04 | B-2020404
SDN4_560_134E_W_019 | 0 | 1.7 | 1.7 | 558768 | 5.276 | 0.079 | 0.245 | 0.374 |  |  | 48.259 | FW |  | 2022-03-07 | 2022-03-07 | B-2028449
SDN4_560_134E_W_019 | 1.7 | 2.7 | 1 | 558769 | 4.646 | 0.08 | 0.242 | 0.354 |  |  | 58.298 | MV | 1 | 2022-03-07 | 2022-03-07 | B-2028449
SDN4_560_134E_W_019 | 2.7 | 4 | 1.3 | 558770 | 4.116 | 0.051 | 0.173 | 0.233 |  |  | 48.837 | HW |  | 2022-03-07 | 2022-03-07 | B-2028449
SDN4_560_134E_W_020 | 0 | 0.9 | 0.9 | 559056 | 1.08 | 0.007 | 0.033 | 0.044 |  |  | 1.877 | FW |  | 2022-03-09 | 2022-03-09 | B-2028467
SDN4_560_134E_W_020 | 0.9 | 2.2 | 1.3 | 559057 | 3.066 | 0.036 | 0.852 | 0.935 |  |  | 41.66 | MV | 1.3 | 2022-03-09 | 2022-03-09 | B-2028467
SDN4_560_134E_W_020 | 2.2 | 2.7 | 0.5 | 559058 | 1.222 | 0.046 | 0.115 | 0.145 |  |  | 14.694 | HW |  | 2022-03-09 | 2022-03-09 | B-2028467
SDN4_560_134E_W_020 | 2.7 | 3.6 | 0.9 | 559059 | 1.178 | 0.059 | 0.197 | 0.734 |  |  | 20.217 | HW |  | 2022-03-09 | 2022-03-09 | B-2028467
SDN4_560_134E_W_021 | 0 | 0.9 | 0.9 | 559373 | 0.844 | 0.005 | 0.014 | 0.021 |  |  | 1.929 | FW |  | 2022-03-10 | 2022-03-10 | B-2028485
SDN4_560_134E_W_021 | 0.9 | 2.3 | 1.4 | 559374 | 0.068 | 0.021 | 0.311 | 0.516 |  |  | 15.107 | MV | 1.4 | 2022-03-10 | 2022-03-10 | B-2028485
SDN4_560_134E_W_021 | 2.3 | 3.5 | 1.2 | 559375 | 0.074 | 0.007 | 0.022 | 0.031 |  |  | 1.296 | HW |  | 2022-03-10 | 2022-03-10 | B-2028485
SDN4_560_134E_W_022 | 0 | 0.8 | 0.8 | 559705 | 0.17 | 0.008 | -0.002 | 0.018 |  |  | 0.112 | FW |  | 2022-03-12 | 2022-03-12 | B-2028504
SDN4_560_134E_W_022 | 0.8 | 1.3 | 0.5 | 559706 | 0.676 | 0.004 | -0.002 | 0.025 |  |  | 1.612 | MV | 0.5 | 2022-03-12 | 2022-03-12 | B-2028504
SDN4_560_134E_W_022 | 1.3 | 2.1 | 0.8 | 559707 | 1.92 | 0.009 | 0.074 | 0.123 |  |  | 4.292 | HW |  | 2022-03-12 | 2022-03-12 | B-2028504
SDN4_560_134E_W_022 | 2.1 | 3.4 | 1.3 | 559708 | 0.814 | 0.008 | 0.059 | 0.141 |  |  | 5.748 | HW |  | 2022-03-12 | 2022-03-12 | B-2028504
SDN4_560_134E_W_023
SDN4_560_134E_W_024
SDN4_560_134E_W_025
SDN4_560_134E_W_026
SDN4_560_134E_W_027
SDN4_560_134E_W_028
SDN4_560_134E_W_029
SDN4_560_134E_W_030
SDN4_560_134E_W_031
SDN4_560_134E_W_032
SDN4_560_134E_W_033
SDN4_560_134E_W_034
SDN4_560_134E_W_035

## SURVEY
HOLE-ID | DISTANCE | AZIMUTH | DIP
SDN4_560_134E_W_001 | 0 | 329.67 | 0
SDN4_560_134E_W_002 | 0 | 326.33 | 0
SDN4_560_134E_W_003 | 0 | 328.44 | 0
SDN4_560_134E_W_004 | 0 | 328.44 | 0
SDN4_560_134E_W_005 | 0 | 337.15 | 0
SDN4_560_134E_W_006 | 0 | 350.37 | 0
SDN4_560_134E_W_007 | 0 | 348.37 | 0
SDN4_560_134E_W_008 | 0 | 335.31 | 0
SDN4_560_134E_W_009 | 0 | 327.85 | 0
SDN4_560_134E_W_010 | 0 | 336.53 | 0
SDN4_560_134E_W_011 | 0 | 335.43 | 0
SDN4_560_134E_W_012 | 0 | 334.86 | 0
SDN4_560_134E_W_013 | 0 | 334.86 | 0
SDN4_560_134E_W_014 | 0 | 334.86 | 0
SDN4_560_134E_W_015 | 0 | 342.64 | 0
SDN4_560_134E_W_016 | 0 | 342.64 | 0
SDN4_560_134E_W_017 | 0 | 337.96 | 0
SDN4_560_134E_W_018 | 0 | 332.02 | 0
SDN4_560_134E_W_019 | 0 | 339.02 | 0
SDN4_560_134E_W_020 | 0 | 340.12 | 0
SDN4_560_134E_W_021 | 0 | 335.58 | 0
SDN4_560_134E_W_022 | 0 | 338.62 | 0
SDN4_560_134E_W_023 | 0 | 336.07 | 0
SDN4_560_134E_W_024 | 0 | 341.66 | 0
SDN4_560_134E_W_025 | 0 | 344.12 | 0
SDN4_560_134E_W_026 | 0 | 332.26 | 0
SDN4_560_134E_W_027 | 0 | 332.26 | 0
SDN4_560_134E_W_028 | 0 | 339.11 | 0
SDN4_560_134E_W_029 | 0 | 334.47 | 0
SDN4_560_134E_W_030 | 0 | 339.11 | 0
SDN4_560_134E_W_031 | 0 | 348.13 | 0
SDN4_560_134E_W_032 | 0 | 348.6 | 0
SDN4_560_134E_W_033 | 0 | 343.41 | 0
SDN4_560_134E_W_034 | 0 | 345.21 | 0
SDN4_560_134E_W_035 | 0 | 343.82 | 0

## Sheet1
AREA | ENCODED | LACKING | DATE