## HEADER
HOLE-ID | LOCATIONX | LOCATIONY | LOCATIONZ | LENGTH | LEVEL | AREA | ROCKCODE | SAMP_BY | DATE_SAMP | TENEMENT
SDN4_560_142E_E_001 | 615493.04 | 814817.22 | 560 | 2.7 | 560 | SDN4 |  | M.TUMULAC | 2022-01-24 | MPSA_225_2005_XI
SDN4_560_142E_E_002 | 615495.74 | 814818.12 | 560 | 3.2 | 560 | SDN4 |  | M.TUMULAC | 2022-01-27 | MPSA_225_2005_XI
SDN4_560_142E_E_003 | 615498.88 | 814819.79 | 560 | 3.8 | 560 | SDN4 |  | M.TUMULAC | 2022-02-01 | MPSA_225_2005_XI
SDN4_560_142E_E_004 |  |  | 560 | 4.5 | 560 | SDN4 |  | M.TUMULAC | 2022-02-07 | MPSA_225_2005_XI
SDN4_560_142E_E_005 |  |  | 560 | 3.8 | 560 | SDN4 |  | M.TUMULAC | 2022-02-12 | MPSA_225_2005_XI
SDN4_560_142E_E_006 |  |  | 560 | 3.9 | 560 | SDN4 |  | M.TUMULAC | 2022-02-15 | MPSA_225_2005_XI
SDN4_560_142E_E_007 |  |  | 560 | 3.3 | 560 | SDN4 |  | M.TUMULAC | 2022-02-24 | MPSA_225_2005_XI
SDN4_560_142E_E_008 |  |  | 560 |  | 560 | SDN4 |  |  |  | MPSA_225_2005_XI
SDN4_560_142E_E_009 |  |  | 560 |  | 560 | SDN4 |  |  |  | MPSA_225_2005_XI
SDN4_560_142E_E_010 |  |  | 560 |  | 560 | SDN4 |  |  |  | MPSA_225_2005_XI
SDN4_560_142E_E_011 |  |  | 560 |  | 560 | SDN4 |  |  |  | MPSA_225_2005_XI
SDN4_560_142E_E_012 |  |  | 560 |  | 560 | SDN4 |  |  |  | MPSA_225_2005_XI
SDN4_560_142E_E_013 |  |  | 560 |  | 560 | SDN4 |  |  |  | MPSA_225_2005_XI
SDN_FWS_575_100S_W_048

## ORIG_ASSAY
HOLE-ID | FROM | TO | LENGTH | SAMPLE_NO | AU_G/T | CU_PPM | PB_PPM | ZN_PPM | SG | RE ASSAY | AG_G/T | ROCK_TYPE | MV_WIDTH | LAB_RECVED | LAB_RPRTED | BATCH_NO
SDN4_560_142E_E_001 | 0 | 1.8 | 1.8 | 548410 | 0.102 | 0.003 | 0.009 | 0.041 |  |  | 0.093 | FW |  | 2022-01-24 | 2022-01-24 | B-2027895
SDN4_560_142E_E_001 | 1.8 | 2.3 | 0.5 | 548011 | 0.298 | 0.021 | 0.101 | 0.293 |  |  | 21.28 | MV | 0.5 | 2022-01-24 | 2022-01-24 | B-2027895
SDN4_560_142E_E_001 | 2.3 | 2.7 | 0.4 | 548012 | 0.312 | 0.002 | 0.007 | 0.012 |  |  | 0.577 | HW |  | 2022-01-24 | 2022-01-24 | B-2027895
SDN4_560_142E_E_002 | 0 | 1.6 | 1.6 | 550041 | 0.436 | 0.01 | 0.025 | 0.019 |  |  | 2.453 | FW |  | 2022-01-27 | 2022-01-27 | B-2027936
SDN4_560_142E_E_002 | 1.6 | 2.9 | 1.3 | 550042 | 2.602 | 0.062 | 0.69 | 0.891 |  |  | 45.599 | MV | 1.3 | 2022-01-27 | 2022-01-27 | B-2027936
SDN4_560_142E_E_002 | 2.9 | 3.2 | 0.3 | 550043 | 0.248 | 0.001 | 0.031 | 0.045 |  |  | 2.44 | HW |  | 2022-01-27 | 2022-01-27 | B-2027936
SDN4_560_142E_E_003 | 0 | 1.2 | 1.2 | 551000 | 0.83 | 0.054 | 0.045 | 0.233 |  |  | 24.701 | FW |  | 2022-02-01 | 2022-02-01 | B-2027991
SDN4_560_142E_E_003 | 1.2 | 3.5 | 2.3 | 551001 | 2.794 | 0.043 | 0.123 | 0.803 |  |  | 26.795 | MV | 2.3 | 2022-02-01 | 2022-02-01 | B-2027991
SDN4_560_142E_E_003 | 3.5 | 3.8 | 0.3 | 551002 | 5.148 | 0.006 | 0.016 | 0.055 |  |  | 5.179 | HW |  | 2022-02-01 | 2022-02-01 | B-2027991
SDN4_560_142E_E_004 | 0 | 0.9 | 0.9 | 552411 | [7 empty] | FW |  | 2022-02-07 | 2022-02-07 | B-2028072
SDN4_560_142E_E_004 | 0.9 | 1.6 | 0.7 | 552412 | [7 empty] | MV | 0.7 | 2022-02-07 | 2022-02-07 | B-2028072
SDN4_560_142E_E_004 | 1.6 | 3.3 | 1.7 | 552413 | [7 empty] | MV | 1.7 | 2022-02-07 | 2022-02-07 | B-2028072
SDN4_560_142E_E_004 | 3.3 | 4.5 | 1.2 | 552414 | [7 empty] | MV | 1.2 | 2022-02-07 | 2022-02-07 | B-2028072
SDN4_560_142E_E_005 | 0 | 2.1 | 2.1 | 553458 | [7 empty] | MV | 2.1 | 2022-02-12 | 2022-02-12 | B-2028140
SDN4_560_142E_E_005 | 2.1 | 2.4 | 0.3 | 553459 | [7 empty] | MV | 0.3 | 2022-02-12 | 2022-02-12 | B-2028140
SDN4_560_142E_E_005 | 2.4 | 3.8 | 1.4 | 553460 | [7 empty] | HW |  | 2022-02-12 | 2022-02-12 | B-2028140
SDN4_560_142E_E_006 | 0 | 2.1 | 2.1 | 554165 | [7 empty] | MV | 2.1 | 2022-02-15 | 2022-02-15 | B-2028185
SDN4_560_142E_E_006 | 2.1 | 2.4 | 0.3 | 554166 | [7 empty] | MV | 0.3 | 2022-02-15 | 2022-02-15 | B-2028185
SDN4_560_142E_E_006 | 2.4 | 3.9 | 1.5 | 554167 | [7 empty] | HW |  | 2022-02-15 | 2022-02-15 | B-2028185
SDN4_560_142E_E_007 | 0 | 1 | 1 | 556506 | [7 empty] | MV | 1 | 2022-02-24 | 2022-02-24 | B-2028311
SDN4_560_142E_E_007 | 1 | 2 | 1 | 556507 | [7 empty] | MV | 1 | 2022-02-24 | 2022-02-24 | B-2028311
SDN4_560_142E_E_007 | 2 | 3.5 | 1.5 | 556508 | [7 empty] | MV | 1.5 | 2022-02-24 | 2022-02-24 | B-2028311
SDN4_560_142E_E_008
SDN4_560_142E_E_009
SDN4_560_142E_E_010
SDN4_560_142E_E_011
SDN4_560_142E_E_012
SDN4_560_142E_E_013

## SURVEY
HOLE-ID | DISTANCE | AZIMUTH | DIP
SDN4_560_142E_E_001 | 0 | 338.21 | 0
SDN4_560_142E_E_002 | 0 | 336.13 | 0
SDN4_560_142E_E_003 | 0 | 330.42 | 0
SDN4_560_142E_E_004 | 0 |  | 0
SDN4_560_142E_E_005 | 0 |  | 0
SDN4_560_142E_E_006 | 0 |  | 0
SDN4_560_142E_E_007 | 0 |  | 0
SDN4_560_142E_E_008 | 0 |  | 0
SDN4_560_142E_E_009 | 0 |  | 0
SDN4_560_142E_E_010 | 0 |  | 0
SDN4_560_142E_E_011 | 0 |  | 0
SDN4_560_142E_E_012 | 0 |  | 0
SDN4_560_142E_E_013 | 0 |  | 0

## Sheet1
AREA | ENCODED | LACKING | DATE