## HEADER
HOLE-ID | LOCATIONX | LOCATIONY | LOCATIONZ | LENGTH | LEVEL | AREA | ROCKCODE | SAMP_BY | DATE_SAMP | TENEMENT
SDN4_530_153E_W_001 | 615668.4 | 814899.95 | 530 |  | 530 | SDN4 |  |  |  | MPSA_225_2005_XI
SDN4_530_153E_W_002 | 615666.56 | 814899.79 | 530 | 3.3 | 530 | SDN4 |  | E. FAUSTINO/R. PARADIANG | 2022-02-07 | MPSA_225_2005_XI
SDN4_530_153E_W_003 | 615664.28 | 814899.15 | 530 | 3.5 | 530 | SDN4 |  | R. YBANEZ/O. SUNGANGA | 2022-02-10 | MPSA_225_2005_XI
SDN4_530_153E_W_004 | 615652.19 | 814898.92 | 530 | 3.5 | 530 | SDN4 |  | R. YBANEZ/O. SUNGANGA | 2022-02-13 | MPSA_225_2005_XI
SDN4_530_153E_W_005 | 615650.04 | 814898.72 | 530 | 3.5 | 530 | SDN4 |  | L. BITANG/D. ASENA | 2022-02-14 | MPSA_225_2005_XI
SDN4_530_153E_W_006 | 615645.83 | 814897.76 | 530 |  | 530 | SDN4 |  |  |  | MPSA_225_2005_XI
SDN4_530_153E_W_007 | 615640.81 | 814896.54 | 530 | 4.1 | 530 | SDN4 |  | R. YBANEZ/O. SUNGANGA | 2022-02-18 | MPSA_225_2005_XI
SDN4_530_153E_W_008 | 615634.98 | 814894.87 | 530 | 4.4 | 530 | SDN4 |  | L. BITANG/D. ASENA | 2022-02-23 | MPSA_225_2005_XI
SDN4_530_153E_W_009 | 615624.5 | 814891.34 | 530 | 4.2 | 530 | SDN4 |  | E. FAUSTINO/R. PARADIANG | 2022-02-28 | MPSA_225_2005_XI
SDN4_530_153E_W_010 | 615616.76 | 814889.16 | 530 | 3.9 | 530 | SDN4 |  | L. BITANG/D. ASENA | 2022-03-06 | MPSA_225_2005_XI
SDN4_530_153E_W_011 | 615613.9 | 814887.74 | 530 |  | 530 | SDN4 |  |  |  | MPSA_225_2005_XI
SDN4_530_153E_W_012 | 615611.36 | 814885.68 | 530 | 3.7 | 530 | SDN4 |  | L. BITANG/D. ASENA | 2022-03-09 | MPSA_225_2005_XI
SDN4_530_153E_W_013 | 615605.19 | 814882.48 | 530 | 2.6 | 530 | SDN4 |  | E. FAUSTINO/R. PARADIANG | 2022-03-10 | MPSA_225_2005_XI
SDN4_530_153E_W_014 | 615600.41 | 814880.59 | 530 | 2.9 | 530 | SDN4 |  | E. FAUSTINO/R. PARADIANG | 2022-03-11 | MPSA_225_2005_XI
SDN4_530_153E_W_015 | 615596.52 | 814878.25 | 530 | 3.5 | 530 | SDN4 |  | L. BITANG/D. ASENA | 2022-03-12 | MPSA_225_2005_XI
SDN4_530_153E_W_016 | 615589.93 | 814878.29 | 530 | 3.5 | 530 | SDN4 |  | L. BITANG/D. ASENA | 2022-03-14 | MPSA_225_2005_XI
SDN4_530_153E_W_017 | 615585.51 | 814877.94 | 530 |  | 530 | SDN4 |  |  |  | MPSA_225_2005_XI
SDN4_530_153E_W_018 | 615584.15 | 814877.62 | 530 |  | 530 | SDN4 |  |  |  | MPSA_225_2005_XI
SDN4_530_153E_W_019 | 615580.89 | 814876.29 | 530 |  | 530 | SDN4 |  |  |  | MPSA_225_2005_XI
SDN4_530_153E_W_020 | 615578.01 | 814874.48 | 530 |  | 530 | SDN4 |  |  |  | MPSA_225_2005_XI
SDN4_530_153E_W_021 | 615569.15 | 814868.03 | 530 |  | 530 | SDN4 |  |  |  | MPSA_225_2005_XI
SDN4_530_153E_W_022 | 615563.21 | 814863.87 | 530 |  | 530 | SDN4 |  |  |  | MPSA_225_2005_XI
SDN4_530_153E_W_023 | 615560.58 | 814862.3 | 530 |  | 530 | SDN4 |  |  |  | MPSA_225_2005_XI
SDN4_530_153E_W_024 | 615556.89 | 814860.1 | 530 |  | 530 | SDN4 |  |  |  | MPSA_225_2005_XI
SDN4_530_153E_W_025 | 615549.39 | 814857.32 | 530 |  | 530 | SDN4 |  |  |  | MPSA_225_2005_XI
SDN4_530_153E_W_026 | 615547.41 | 814856.93 | 530 |  | 530 | SDN4 |  |  |  | MPSA_225_2005_XI
SDN4_530_153E_W_027 | 615544.5 | 814856.35 | 530 |  | 530 | SDN4 |  |  |  | MPSA_225_2005_XI
SDN4_530_153E_W_028 | 615540.07 | 814853.26 | 530 |  | 530 | SDN4 |  |  |  | MPSA_225_2005_XI
SDN4_530_153E_W_029 | 615536.78 | 814848.79 | 530 |  | 530 | SDN4 |  |  |  | MPSA_225_2005_XI
SDN4_530_153E_W_030 | 615529.34 | 814844.48 | 530 |  | 530 | SDN4 |  |  |  | MPSA_225_2005_XI
SDN4_530_153E_W_031 | 615527.63 | 814844.86 | 530 |  | 530 | SDN4 |  |  |  | MPSA_225_2005_XI
SDN4_530_153E_W_032 | 615526.65 | 814845.09 | 530 |  | 530 | SDN4 |  |  |  | MPSA_225_2005_XI
SDN4_530_153E_W_033 | 615522.65 | 814845.5 | 530 |  | 530 | SDN4 |  |  |  | MPSA_225_2005_XI
SDN4_530_153E_W_034 | 615518.89 | 814844.99 | 530 |  | 530 | SDN4 |  |  |  | MPSA_225_2005_XI
SDN4_530_153E_W_035 | 615516.01 | 814844.24 | 530 |  | 530 | SDN4 |  |  |  | MPSA_225_2005_XI
SDN_FWS_575_100S_W_048

## ORIG_ASSAY
HOLE-ID | FROM | TO | LENGTH | SAMPLE_NO | AU_G/T | CU_PPM | PB_PPM | ZN_PPM | SG | RE ASSAY | AG_G/T | ROCK_TYPE | MV_WIDTH | LAB_RECVED | LAB_RPRTED | BATCH_NO
SDN4_530_153E_W_001
SDN4_530_153E_W_002 | 0 | 0.8 | 0.8 | 558775 | 2.014 | 0.04 | 0.109 | 0.119 |  |  | 14.342 | FW |  | 2022-02-07 | 2022-02-07 | B-2028449
SDN4_530_153E_W_002 | 0.8 | 1.5 | 0.7 | 558776 | 77.242 | 0.316 | 0.617 | 0.993 |  | 77.124 | 172.462 | MV | 0.7 | 2022-02-07 | 2022-02-07 | B-2028449
SDN4_530_153E_W_002 | 1.5 | 2.1 | 0.6 | 558777 | 80.988 | 0.278 | 0.541 | 0.892 |  | 90.762 | 121.341 | MV | 0.6 | 2022-02-07 | 2022-02-07 | B-2028449
SDN4_530_153E_W_002 | 2.1 | 3.3 | 1.2 | 558778 | 1.878 | 0.038 | 0.104 | 0.166 |  |  | 12.802 | HW |  | 2022-02-07 | 2022-02-07 | B-2028449
SDN4_530_153E_W_003 | 0 | 1.4 | 1.4 | 552989 | 0.892 | 0.013 | 0.039 | 0.112 |  |  | 9.392 | FW |  | 2022-02-10 | 2022-02-10 | B-2028110
SDN4_530_153E_W_003 | 1.4 | 2.8 | 1.4 | 552990 | 1.534 | 0.006 | 0.022 | 0.088 |  |  | 2.131 | FW |  | 2022-02-10 | 2022-02-10 | B-2028110
SDN4_530_153E_W_003 | 2.8 | 3.5 | 0.7 | 552991 | 1.388 | 0.005 | 0.032 | 0.09 |  |  | 1.997 | MV | 0.7 | 2022-02-10 | 2022-02-10 | B-2028110
SDN4_530_153E_W_004 | 0 | 0.3 | 0.3 | 553708 | 2.228 | 0.003 | 0.004 | 0.07 |  |  | 4.46 | MV | 0.3 | 2022-02-13 | 2022-02-13 | B-2028157
SDN4_530_153E_W_004 | 0.3 | 1.5 | 1.2 | 553709 | 0.608 | 0.003 | 0.001 | 0.03 |  |  | 1.165 | HW |  | 2022-02-13 | 2022-02-13 | B-2028157
SDN4_530_153E_W_004 | 1.5 | 2.7 | 1.2 | 553710 | 0.458 | 0.003 | 0.03 | 0.077 |  |  | 2.386 | HW |  | 2022-02-13 | 2022-02-13 | B-2028157
SDN4_530_153E_W_004 | 2.7 | 3.5 | 0.8 | 553711 | 0.5058 | 0.007 | 0.04 | 0.146 |  |  | 2.687 | HW |  | 2022-02-13 | 2022-02-13 | B-2028157
SDN4_530_153E_W_005 | 0 | 1.6 | 1.6 | 553929 | 1.014 | 0.011 | 0.029 | 0.073 |  |  | 9.137 | FW |  | 2022-02-14 | 2022-02-14 | B-2028171
SDN4_530_153E_W_005 | 1.6 | 2.6 | 1 | 553930 | 7.692 | 0.006 | 0 | 0.068 |  |  | 5.481 | MV | 1 | 2022-02-14 | 2022-02-14 | B-2028171
SDN4_530_153E_W_005 | 2.6 | 3.5 | 0.9 | 553932 | 2.368 | 0.007 | 0.027 | 0.07 |  |  | 5.682 | HW |  | 2022-02-14 | 2022-02-14 | B-2028171
SDN4_530_153E_W_006
SDN4_530_153E_W_007 | 0 | 2.8 | 2.8 | 554654 | 0.178 | 0.003 | 0.002 | 0.018 |  |  | 0 | FW |  | 2022-02-18 | 2022-02-18 | B-2028216
SDN4_530_153E_W_007 | 2.8 | 3.1 | 0.3 | 554655 | 0.276 | 0.003 | 0.005 | 0.022 |  |  | 0 | FW |  | 2022-02-18 | 2022-02-18 | B-2028216
SDN4_530_153E_W_007 | 3.1 | 4.1 | 1 | 554656 | 4.782 | 0.004 | 0.004 | 0.059 |  |  | 4.055 | MV | 1 | 2022-02-18 | 2022-02-18 | B-2028216
SDN4_530_153E_W_008 | 0 | 2.7 | 2.7 | 556121 | 1.794 | 0.064 | 0.063 | 0.212 |  |  | 6.546 | FW |  | 2022-02-23 | 2022-02-23 | B-2028290
SDN4_530_153E_W_008 | 2.7 | 3.2 | 0.5 | 556122 | 13.246 | 0.016 | 0.243 | 0.705 |  |  | 101.461 | MV | 0.5 | 2022-02-23 | 2022-02-23 | B-2028290
SDN4_530_153E_W_008 | 3.2 | 4.4 | 1.2 | 556124 | 0.94 | 0.05 | 0.163 | 0.558 |  |  | 25.141 | HW |  | 2022-02-23 | 2022-02-23 | B-2028290
SDN4_530_153E_W_009 | 0 | 2.3 | 2.3 | 557245 | 0.286 | 0.084 | 0.005 | 0.126 |  |  | 2.743 | FW |  | 2022-02-28 | 2022-02-28 | B-2028356
SDN4_530_153E_W_009 | 2.3 | 2.5 | 0.2 | 557246 | 0.994 | 0.024 | 0.021 | 0.101 |  |  | 11.638 | MV | 0.2 | 2022-02-28 | 2022-02-28 | B-2028356
SDN4_530_153E_W_009 | 2.5 | 4.2 | 1.7 | 557248 | 0.098 | 0.035 | 0.002 | 0.065 |  |  | 0.445 | HW |  | 2022-02-28 | 2022-02-28 | B-2028356
SDN4_530_153E_W_010 | 0 | 1.9 | 1.9 | 558524 | 0.402 | 0.046 | 0.013 | 0.042 |  |  | 4.065 | FW |  | 2022-03-06 | 2022-03-06 | B-2028434
SDN4_530_153E_W_010 | 1.9 | 2.5 | 0.6 | 558525 | 3.258 | 0.07 | 0.104 | 0.548 |  |  | 42.762 | MV | 0.6 | 2022-03-06 | 2022-03-06 | B-2028434
SDN4_530_153E_W_010 | 2.5 | 3.9 | 1.4 | 558526 | 0.596 | 0.044 | 0.012 | 0.043 |  |  | 3.588 | HW |  | 2022-03-06 | 2022-03-06 | B-2028434
SDN4_530_153E_W_011
SDN4_530_153E_W_012 | 0 | 1.1 | 1.1 | 558995 | 0.262 | 0.058 | 0.033 | 0.155 |  |  | 3.109 | HW |  | 2022-03-09 | 2022-03-09 | B-2028464
SDN4_530_153E_W_012 | 1.1 | 1.7 | 0.6 | 558996 | 0.926 | 0.028 | 0.044 | 0.096 |  |  | 6.395 | MV | 0.6 | 2022-03-09 | 2022-03-09 | B-2028464
SDN4_530_153E_W_012 | 1.7 | 2.1 | 0.4 | 558997 | 9.014 | 0.054 | 0.218 | 0.621 |  |  | 52.27 | MV | 0.4 | 2022-03-09 | 2022-03-09 | B-2028464
SDN4_530_153E_W_012 | 2.1 | 3.1 | 1 | 558998 | 2.73 | 0.272 | 0.522 | 1.102 |  |  | 27.271 | MV | 1 | 2022-03-09 | 2022-03-09 | B-2028464
SDN4_530_153E_W_012 | 3.1 | 3.7 | 0.6 | 558999 | 0.234 | 0.059 | 0.017 | 0.075 |  |  | 8.237 | FW |  | 2022-03-09 | 2022-03-09 | B-2028464
SDN4_530_153E_W_013 | 0 | 0.7 | 0.7 | 559301 | 3.158 | 0.022 | 0.026 | 0.069 |  |  | 4.62 | FW |  | 2022-03-10 | 2022-03-10 | B-2028481
SDN4_530_153E_W_013 | 0.7 | 1.9 | 1.2 | 559302 | 40.178 | 0.046 | 0.201 | 0.499 |  |  | 108.86 | MV | 1.2 | 2022-03-10 | 2022-03-10 | B-2028481
SDN4_530_153E_W_013 | 1.9 | 2.6 | 0.7 | 559303 | 0.226 | 0.022 | 0.025 | 0.032 |  |  | 3.413 | HW |  | 2022-03-10 | 2022-03-10 | B-2028481
SDN4_530_153E_W_014 | 0 | 1.6 | 1.6 | 559588 | 8.546 | 0.249 | 0.271 | 0.788 |  |  | 53.295 | FW |  | 2022-03-11 | 2022-03-11 | B-2028497
SDN4_530_153E_W_014 | 1.6 | 2.3 | 0.7 | 559589 | 14.07 | 0.04 | 0.083 | 0.262 |  |  | 21.27 | MV | 0.7 | 2022-03-11 | 2022-03-11 | B-2028497
SDN4_530_153E_W_014 | 2.3 | 2.9 | 0.6 | 559590 | 0.536 | 0.015 | 0.007 | 0.025 |  |  | 2.463 | HW |  | 2022-03-11 | 2022-03-11 | B-2028497
SDN4_530_153E_W_015 | 0 | 2.4 | 2.4 | 559847 | 0.348 | 0.015 | 0.007 | 0.03 |  |  | 1.413 | FW |  | 2022-03-12 | 2022-03-12 | B-2028516
SDN4_530_153E_W_015 | 2.4 | 3.2 | 0.8 | 559848 | 0.448 | 0.015 | 0.007 | 0.032 |  |  | 2.11 | FW |  | 2022-03-12 | 2022-03-12 | B-2028516
SDN4_530_153E_W_015 | 3.2 | 3.5 | 0.3 | 559849 | 23.702 | 0.032 | 0.054 | 0.201 |  |  | 21.983 | MV | 0.3 | 2022-03-12 | 2022-03-12 | B-2028516
SDN4_530_153E_W_016 | 0 | 2.2 | 2.2 | 560077 | 0.522 | 0.006 | 0.008 | 0.177 |  |  | 0 | FW |  | 2022-03-14 | 2022-03-14 | B-2028529
SDN4_530_153E_W_016 | 2.2 | 3.2 | 1 | 560078 | 14.076 | 0.006 | 0.005 | 0.063 |  |  | 0.335 | MV | 1 | 2022-03-14 | 2022-03-14 | B-2028529
SDN4_530_153E_W_016 | 3.2 | 3.5 | 0.3 | 560079 | 7.748 | 0.017 | 0.02 | 0.056 |  |  | 6.724 | MV | 0.3 | 2022-03-14 | 2022-03-14 | B-2028529
Note on L18: Luz Barnachea: -0.45
Note on L19: Luz Barnachea: -1.31
Note on L45: Luz Barnachea: -0.14

## SURVEY
HOLE-ID | DISTANCE | AZIMUTH | DIP
SDN4_530_153E_W_001 | 0 | 354.57 | 0
SDN4_530_153E_W_002 | 0 | 354.57 | 0
SDN4_530_153E_W_003 | 0 | 354.57 | 0
SDN4_530_153E_W_004 | 0 | 356.17 | 0
SDN4_530_153E_W_005 | 0 | 356.17 | 0
SDN4_530_153E_W_006 | 0 | 350.72 | 0
SDN4_530_153E_W_007 | 0 | 345.11 | 0
SDN4_530_153E_W_008 | 0 | 342.1 | 0
SDN4_530_153E_W_009 | 0 | 337.75 | 0
SDN4_530_153E_W_010 | 0 | 339.77 | 0
SDN4_530_153E_W_011 | 0 | 339.73 | 0
SDN4_530_153E_W_012 | 0 | 331.89 | 0
SDN4_530_153E_W_013 | 0 | 334.74 | 0
SDN4_530_153E_W_014 | 0 | 335.1 | 0
SDN4_530_153E_W_015 | 0 | 339.77 | 0
SDN4_530_153E_W_016 | 0 | 351.58 | 0
SDN4_530_153E_W_017 |  | 345.17
SDN4_530_153E_W_018 |  | 345.34
SDN4_530_153E_W_019 |  | 335.41
SDN4_530_153E_W_020 |  | 324
SDN4_530_153E_W_021 |  | 325.57
SDN4_530_153E_W_022 |  | 322.11
SDN4_530_153E_W_023 |  | 327.73
SDN4_530_153E_W_024 |  | 335.64
SDN4_530_153E_W_025 |  | 352.98
SDN4_530_153E_W_026 |  | 347.16
SDN4_530_153E_W_027 |  | 347.93
SDN4_530_153E_W_028 |  | 324.34
SDN4_530_153E_W_029 |  | 317.49
SDN4_530_153E_W_030 |  | 358.06
SDN4_530_153E_W_031 |  | 0.62
SDN4_530_153E_W_032 |  | 358.06
SDN4_530_153E_W_033 |  | 347.14
SDN4_530_153E_W_034 |  | 345.3
SDN4_530_153E_W_035 |  | 339.15

## Sheet1
AREA | ENCODED | LACKING | DATE