## HEADER
HOLE-ID | LOCATIONX | LOCATIONY | LOCATIONZ | LENGTH | LEVEL | AREA | ROCKCODE | SAMP_BY | DATE_SAMP | TENEMENT
SDN4_605_141E_E_001 | 615472.9268 | 814798.4369 | 605 | 3.3 | 605 | SDN4 |  | LSC | 2020-07-29 | MPSA_225_2005_XI
SDN4_605_141E_E_002 | 615477.6629 | 814799.5163 | 605 | 3.3 | 605 | SDN4 |  | GSR | 2020-07-31 | MPSA_225_2005_XI
SDN4_605_141E_E_003 | 615479.6878 | 814800.4512 | 605 | 3.3 | 605 | SDN4 |  | LSC | 2020-08-01 | MPSA_225_2005_XI
SDN4_605_141E_E_004 | 615481.5027 | 814801.3029 | 605 | 3.8 | 605 | SDN4 |  | LSC | 2020-08-02 | MPSA_225_2005_XI
SDN4_605_141E_E_005 | 615485.4274 | 814804.1766 | 605 | 3.5 | 605 | SDN4 |  | GSR | 2020-08-04 | MPSA_225_2005_XI
SDN4_605_141E_E_006 | 615492.9343 | 814808.2984 | 605 | 3.3 | 605 | SDN4 |  | LSC | 2020-08-06 | MPSA_225_2005_XI
SDN4_605_141E_E_007 | 615495.8437 | 814810.018 | 605 | 3.3 | 605 | SDN4 |  | JPS | 2020-08-08 | MPSA_225_2005_XI
SDN4_605_141E_E_008 | 615499.1317 | 814811.5176 | 605 | 2.8 | 605 | SDN4 |  | JPS | 2020-08-09 | MPSA_225_2005_XI
SDN4_605_141E_E_009 | 615503.6872 | 814812.9983 | 605 | 3.8 | 605 | SDN4 |  | GSR | 2020-08-10 | MPSA_225_2005_XI
SDN4_605_141E_E_010 | 615508.0277 | 814814.5772 | 605 | 3.6 | 605 | SDN4 |  | JPS | 2020-08-11 | MPSA_225_2005_XI
SDN4_605_141E_E_011 | 615511.204 | 814815.9811 | 605 | 2.2 | 605 | SDN4 |  | DCS | 2020-08-12 | MPSA_225_2005_XI
SDN4_605_141E_E_012 | 615512.5008 | 814816.6861 | 605 | 3.7 | 605 | SDN4 |  | LSC | 2020-08-13 | MPSA_225_2005_XI
SDN4_605_141E_E_013 | 615515.6037 | 814818.1758 | 605 | 4.5 | 605 | SDN4 |  | JPS | 2020-08-17 | MPSA_225_2005_XI
SDN4_605_141E_E_014 | 615522.7072 | 814819.7783 | 605 | 3.1 | 605 | SDN4 |  | GSR | 2020-08-21 | MPSA_225_2005_XI
SDN4_605_141E_E_015 | 615525.3128 | 814820.3204 | 605 | 4 | 605 | SDN4 |  | LSC | 2020-08-23 | MPSA_225_2005_XI
SDN4_605_141E_E_016 | 615528.7885 | 814820.9532 | 605 | 4.3 | 605 | SDN4 |  | JPS | 2020-08-24 | MPSA_225_2005_XI
SDN4_605_141E_E_017 | 615533.902 | 814821.3502 | 605 | 3.9 | 605 | SDN4 |  | LSC | 2020-08-26 | MPSA_225_2005_XI
SDN4_605_141E_E_018 | 615537.623 | 814820.4138 | 605 |  | 605 | SDN4 |  |  |  | MPSA_225_2005_XI
SDN4_605_141E_E_019 | 615543.8584 | 814820.0141 | 605 | 3.2 | 605 | SDN4 |  | GSR | 2020-08-28 | MPSA_225_2005_XI
SDN4_605_141E_E_020 | 615547.8411 | 814819.7963 | 605 | 3.3 | 605 | SDN4 |  | JPS | 2020-08-29 | MPSA_225_2005_XI
SDN4_605_141E_E_021 | 615553.0962 | 814819.2448 | 605 | 3.2 | 605 | SDN4 |  | JPS | 2020-08-30 | MPSA_225_2005_XI
SDN4_605_141E_E_022 | 615557.3001 | 814818.8862 | 605 | 3.4 | 605 | SDN4 |  | LSC | 2020-08-31 | MPSA_225_2005_XI
SDN4_605_141E_E_023 | 615560.781 | 814818.9367 | 605 | 3.6 | 605 | SDN4 |  | GSR | 2020-09-01 | MPSA_225_2005_XI
SDN4_605_141E_E_024 | 615563.1849 | 814819.2204 | 605 | 3.7 | 605 | SDN4 |  | LSC | 2020-09-02 | MPSA_225_2005_XI
SDN4_605_141E_E_025 | 615572.6619 | 814818.3538 | 605 | 3.4 | 605 | SDN4 |  | LSC | 2020-09-05 | MPSA_225_2005_XI
SDN4_605_141E_E_026 | 615579.9276 | 814816.3261 | 605 | 3.3 | 605 | SDN4 |  | LSC | 2020-09-07 | MPSA_225_2005_XI
SDN4_605_141E_E_027 | 615583.2477 | 814816.146 | 605 | 3.7 | 605 | SDN4 |  | DSC | 2020-09-08 | MPSA_225_2005_XI
SDN4_605_141E_E_028 | 615586.7653 | 814815.8299 | 605 | 3.7 | 605 | SDN4 |  | JPS | 2020-09-09 | MPSA_225_2005_XI
SDN4_605_141E_E_029 | 615589.8605 | 814817.9083 | 605 | 3.3 | 605 | SDN4 |  | JPS | 2020-09-10 | MPSA_225_2005_XI
SDN4_605_141E_E_030 | 615595.6848 | 814818.532 | 605 | 4.5 | 605 | SDN4 |  | JPS | 2020-09-12 | MPSA_225_2005_XI
SDN4_605_141E_E_031 | 615604.1436 | 814815.4109 | 605 | 3.1 | 605 | SDN4 |  | LSC | 2020-09-13 | MPSA_225_2005_XI
SDN4_605_141E_E_032 | 615608.0157 | 814813.6139 | 605 | 3.8 | 605 | SDN4 |  | GSR | 2020-09-18 | MPSA_225_2005_XI
SDN4_605_141E_E_033 | 615610.5467 | 814813.5589 | 605 | 4.7 | 605 | SDN4 |  | LSC | 2020-09-13 | MPSA_225_2005_XI
SDN4_605_141E_E_034 | 615614.0466 | 814814.2334 | 605 | 4 | 605 | SDN4 |  | LSC | 2020-09-13 | MPSA_225_2005_XI
SDN4_605_141E_E_035 | 615618.9631 | 814814.2564 | 605 | 3.7 | 605 | SDN4 |  | LSC | 2020-09-23 | MPSA_225_2005_XI
SDN4_605_141E_E_036 | 615625.8773 | 814812.4765 | 605 | 3.6 | 605 | SDN4 |  | LSC | 2020-09-24 | MPSA_225_2005_XI
SDN4_605_141E_E_037 | 615627.2619 | 814811.8405 | 605 | 2.7 | 605 | SDN4 |  | DCS | 2020-09-25 | MPSA_225_2005_XI
SDN4_605_141E_E_038 | 615631.7714 | 814808.94 | 605 | 4.6 | 605 | SDN4 |  | LSC | 2020-09-26 | MPSA_225_2005_XI
SDN4_605_141E_E_039 | 615637.6458 | 814806.9575 | 605 | 3.5 | 605 | SDN4 |  | LSC | 2020-09-27 | MPSA_225_2005_XI
SDN4_605_141E_E_040 | 615642.5108 | 814808.0478 | 605 | 3.1 | 605 | SDN4 |  | LSC | 2020-09-30 | MPSA_225_2005_XI
SDN4_605_141E_E_041 | 615655.535 | 814808.9601 | 605 | 3 | 605 | SDN4 |  | LSC | 2020-10-06 | MPSA_225_2005_XI
SDN4_605_141E_E_042 | 615247.7323 | 814699.6274
SDN_FWS_575_100S_W_048

## ORIG_ASSAY
HOLE-ID | FROM | TO | LENGTH | SAMPLE_NO | AU_G/T | CU_PPM | PB_PPM | ZN_PPM | SG | RE ASSAY | AG_G/T | ROCK_TYPE | MV_WIDTH | LAB_RECVED | LAB_RPRTED | BATCH_NO
SDN4_605_141E_E_001 | 0 | 0.7 | 0.7 | 447694 | 0.532 | 0.009 | -0.009 | 0.031 |  |  | 3.974 | FW |  | 2020-07-29 | 2020-07-29 | B-2022155
SDN4_605_141E_E_001 | 0.7 | 1.4 | 0.7 | 447695 | 5.928 | 0.02 | 0.137 | 0.487 |  |  | 31.446 | MV | 0.7 | 2020-07-29 | 2020-07-29 | B-2022155
SDN4_605_141E_E_001 | 1.4 | 3.3 | 1.9 | 447696 | 10.732 | 0.064 | 0.96 | 1.05 |  |  | 41.546 | MV | 1.9 | 2020-07-29 | 2020-07-29 | B-2022155
SDN4_605_141E_E_002 | 0 | 1.7 | 1.7 | 448190 | 1.678 | 0.006 | 0.051 | 0.138 |  |  | 9.385 | FW |  | 2020-07-31 | 2020-07-31 | B-2022189
SDN4_605_141E_E_002 | 1.7 | 2.3 | 0.6 | 448191 | 2.574 | 0.013 | 0.08 | 0.279 |  |  | 16.695 | MV | 0.6 | 2020-07-31 | 2020-07-31 | B-2022189
SDN4_605_141E_E_002 | 2.3 | 3.3 | 1 | 448192 | 1.756 | 0.011 | 0.048 | 0.083 |  |  | 13.884 | HW |  | 2020-07-31 | 2020-07-31 | B-2022189
SDN4_605_141E_E_003 | 0 | 1.7 | 1.7 | 448415 | 1.95 | 0.002 | 0.017 | 0.029 | 2.758621 |  | 0.846 | FW |  | 2020-08-01 | 2020-08-01 | B-2022201
SDN4_605_141E_E_003 | 1.7 | 2.1 | 0.4 | 448416 | 1.86 | 0.002 | 0.024 | 0.024 | 2.758621 |  | 1.467 | MV | 0.4 | 2020-08-01 | 2020-08-01 | B-2022201
SDN4_605_141E_E_003 | 2.1 | 3.3 | 1.2 | 448417 | 7.24 | 0.026 | 0.368 | 0.701 | 2.739726 |  | 130 | MV | 1.2 | 2020-08-01 | 2020-08-01 | B-2022201
SDN4_605_141E_E_004 | 0 | 1.1 | 1.1 | 448611 | 0.268 | 0.004 | 0.006 | 0.015 | 2.758621 |  | 0.381 | FW |  | 2020-08-02 | 2020-08-02 | B-2022213
SDN4_605_141E_E_004 | 1.1 | 2 | 0.9 | 448612 | 4.276 | 0.02 | 0.112 | 0.281 | 2.790066 |  | 32.192 | MV | 0.9 | 2020-08-02 | 2020-08-02 | B-2022213
SDN4_605_141E_E_004 | 2 | 3.8 | 1.8 | 448613 | 1.374 | 0.013 | 0.092 | 0.235 | 2.758621 |  | 5.673 | HW |  | 2020-08-02 | 2020-08-02 | B-2022213
SDN4_605_141E_E_005 | 0 | 1.5 | 1.5 | 448998 | 0.374 | 0.012 | 0.021 | 0.028 | 2.748169 |  | 1.418 | FW |  | 2020-08-04 | 2020-08-04 | B-2022233
SDN4_605_141E_E_005 | 1.5 | 2.7 | 1.2 | 448999 | 4.038 | 0.02 | 0.183 | 0.395 | 2.79726 |  | 25.984 | MV | 1.2 | 2020-08-04 | 2020-08-04 | B-2022233
SDN4_605_141E_E_005 | 2.7 | 3.5 | 0.8 | 449000 | 0.938 | 0.008 | 0.028 | 0.041 | 2.758621 |  | 4.701 | HW |  | 2020-08-04 | 2020-08-04 | B-2022233
SDN4_605_141E_E_006 | 0 | 1.4 | 1.4 | 449440 | 0.286 | 0.004 | 0.074 | 0.304 |  |  | 2.062 | FW |  | 2020-08-06 | 2020-08-06 | B-2022258
SDN4_605_141E_E_006 | 1.4 | 1.7 | 0.3 | 449441 | 6.594 | 0.038 | 0.627 | 0.714 |  |  | 39.373 | MV | 0.3 | 2020-08-06 | 2020-08-06 | B-2022258
SDN4_605_141E_E_006 | 1.7 | 2.3 | 0.6 | 449442 | 3.158 | 0.03 | 0.266 | 0.616 |  |  | 23.219 | MV | 0.6 | 2020-08-06 | 2020-08-06 | B-2022258
SDN4_605_141E_E_006 | 2.3 | 3.3 | 1 | 449443 | 0.83 | 0.021 | 0.054 | 0.071 |  |  | 7.988 | HW |  | 2020-08-06 | 2020-08-06 | B-2022258
SDN4_605_141E_E_007 | 0 | 1.4 | 1.4 | 449735 | 0.228 | 0.002 | 0.001 | 0.048 |  |  | -0.175 | FW |  | 2020-08-08 | 2020-08-08 | B-2022280
SDN4_605_141E_E_007 | 1.4 | 1.7 | 0.3 | 449736 | 7.612 | 0.017 | 0.12 | 0.312 |  |  | 46.975 | MV | 0.3 | 2020-08-08 | 2020-08-08 | B-2022280
SDN4_605_141E_E_007 | 1.7 | 2.2 | 0.5 | 449737 | 10.874 | 0.044 | 0.334 | 0.87 |  |  | 57.087 | MV | 0.5 | 2020-08-08 | 2020-08-08 | B-2022280
SDN4_605_141E_E_007 | 2.2 | 3.3 | 1.1 | 449738 | 5.94 | 0.013 | 0.018 | 0.072 |  |  | 0.137 | HW |  | 2020-08-08 | 2020-08-08 | B-2022280
SDN4_605_141E_E_008 | 0 | 1.5 | 1.5 | 449899 | 0.538 | 0.007 | 0.082 | 0.32 |  |  | 4.082 | FW |  | 2020-08-09 | 2020-08-09 | B-2022290
SDN4_605_141E_E_008 | 1.5 | 1.7 | 0.2 | 449900 | 9.608 | 0.03 | 0.107 | 0.338 |  |  | 25.972 | MV | 0.2 | 2020-08-09 | 2020-08-09 | B-2022290
SDN4_605_141E_E_008 | 1.7 | 2.8 | 1.1 | 449901 | 0.72 | 0.012 | 0.073 | 0.197 |  |  | 15.353 | HW |  | 2020-08-09 | 2020-08-09 | B-2022290
SDN4_605_141E_E_009 | 0 | 1.4 | 1.4 | 450088 | 0.232 | 0.008 | 0.019 | 0.036 |  |  | 2.324 | FW |  | 2020-08-10 | 2020-08-10 | B-2022302
SDN4_605_141E_E_009 | 1.4 | 2 | 0.6 | 450089 | 1.356 | 0.014 | 0.043 | 0.176 |  |  | 15.699 | MV | 0.6 | 2020-08-10 | 2020-08-10 | B-2022302
SDN4_605_141E_E_009 | 2 | 2.4 | 0.4 | 450090 | 0.898 | 0.01 | 0.082 | 0.162 |  |  | 10.229 | MV | 0.4 | 2020-08-10 | 2020-08-10 | B-2022302
SDN4_605_141E_E_009 | 2.4 | 3.8 | 1.4 | 450091 | 1.388 | 0.007 | 0.034 | 0.042 |  |  | 7.532 | HW |  | 2020-08-10 | 2020-08-10 | B-2022302
SDN4_605_141E_E_010 | 0 | 1.3 | 1.3 | 450361 | 0.086 | 0.011 | 0.017 | 0.038 |  |  | 0.69 | FW |  | 2020-08-11 | 2020-08-11 | B-2022315
SDN4_605_141E_E_010 | 1.3 | 1.7 | 0.4 | 450362 | 1.836 | 0.021 | 0.048 | 0.102 |  |  | 10.197 | MV | 0.4 | 2020-08-11 | 2020-08-11 | B-2022315
SDN4_605_141E_E_010 | 1.7 | 2.8 | 1.1 | 450363 | 1.38 | 0.019 | 0.042 | 0.055 |  |  | 8.959 | MV | 1.1 | 2020-08-11 | 2020-08-11 | B-2022315
SDN4_605_141E_E_010 | 2.8 | 3.6 | 0.8 | 450364 | 0.942 | 0.019 | 0.077 | 0.219 |  |  | 11.507 | HW |  | 2020-08-11 | 2020-08-11 | B-2022315
SDN4_605_141E_E_011 | 0 | 0.5 | 0.5 | 450498 | 0.426 | 0.01 | -0.001 | 0.038 |  |  | 2.373 | FW |  | 2020-08-12 | 2020-08-12 | B-2022328
SDN4_605_141E_E_011 | 0.5 | 1.7 | 1.2 | 450500 | 1.758 | 0.014 | 0.041 | 0.093 |  |  | 15.156 | FW |  | 2020-08-12 | 2020-08-12 | B-2022328
SDN4_605_141E_E_011 | 1.7 | 2.2 | 0.5 | 450501 | 2.138 | 0.056 | 0.167 | 0.623 |  |  | 52.16 | MV | 0.5 | 2020-08-12 | 2020-08-12 | B-2022328
SDN4_605_141E_E_012 | 0 | 1.6 | 1.6 | 450708 | 1.79 | 0.007 | 0.022 | 0.094 |  |  | 20.603 | FW |  | 2020-08-13 | 2020-08-13 | B-2022342
SDN4_605_141E_E_012 | 1.6 | 2 | 0.4 | 450709 | 3.116 | 0.028 | 0.067 | 0.295 |  |  | 33.758 | MV | 0.4 | 2020-08-13 | 2020-08-13 | B-2022342
SDN4_605_141E_E_012 | 2 | 2.2 | 0.2 | 450710 | 3.868 | 0.011 | 0.108 | 0.22 |  |  | 15.704 | MV | 0.2 | 2020-08-13 | 2020-08-13 | B-2022342
SDN4_605_141E_E_012 | 2.2 | 3.7 | 1.5 | 450711 | 2.698 | 0.175 | 0.472 | 5.199 |  |  | 71.474 | HW |  | 2020-08-13 | 2020-08-13 | B-2022342
SDN4_605_141E_E_013 | 0 | 1.2 | 1.2 | 451487 | 2.7 | 0.009 | 0.05 | 0.101 |  |  | 26.18 | FW |  | 2020-08-17 | 2020-08-17 | B-2022388
SDN4_605_141E_E_013 | 1.2 | 1.7 | 0.5 | 451489 | 4.04 | 0.022 | 0.115 | 0.289 |  |  | 43.66 | MV | 0.5 | 2020-08-17 | 2020-08-17 | B-2022388
SDN4_605_141E_E_013 | 1.7 | 2.2 | 0.5 | 451490 | 3.256 | 0.007 | 0.071 | 0.135 |  |  | 16.011 | MV | 0.5 | 2020-08-17 | 2020-08-17 | B-2022388
SDN4_605_141E_E_013 | 2.2 | 3.1 | 0.9 | 451491 | 1.51 | 0.008 | 0.121 | 0.135 |  |  | 17.739 | MV | 0.9 | 2020-08-17 | 2020-08-17 | B-2022388
SDN4_605_141E_E_013 | 3.1 | 4.3 | 1.2 | 451492 | 2.596 | 0.025 | 0.045 | 0.086 |  |  | 5.723 | HW |  | 2020-08-17 | 2020-08-17 | B-2022388
SDN4_605_141E_E_014 | 0 | 0.3 | 0.3 | 452181 | 0.97 | 0.073 | 0.084 | 0.357 | 2.785714 |  | 16.915 | MV | 0.3 | 2020-08-21 | 2020-08-21 | B-2022432
SDN4_605_141E_E_014 | 0.3 | 1.3 | 1 | 452182 | 0.912 | 0.047 | 0.051 | 0.135 | 2.78169 |  | 15.289 | MV | 1 | 2020-08-21 | 2020-08-21 | B-2022432
SDN4_605_141E_E_014 | 1.3 | 2.5 | 1.2 | 452183 | 0.41 | 0.018 | 0.004 | 0.032 | 2.698551 |  | 1.653 | HW |  | 2020-08-21 | 2020-08-21 | B-2022432
SDN4_605_141E_E_014 | 2.5 | 3.1 | 0.6 | 452184 | 1.422 | 0.011 | 0.111 | 0.134 | 2.739726 |  | 9.317 | HW |  | 2020-08-21 | 2020-08-21 | B-2022432
SDN4_605_141E_E_015 | 0 | 0.4 | 0.4 | 452552 | 0.472 | 0.024 | 0.22 | 0.454 |  |  | 4.71 | MV | 0.4 | 2020-08-23 | 2020-08-23 | B-2022460
SDN4_605_141E_E_015 | 0.4 | 2.1 | 1.7 | 452553 | 0.286 | 0.011 | 0.033 | 0.053 |  |  | 0.841 | HW |  | 2020-08-23 | 2020-08-23 | B-2022460
SDN4_605_141E_E_015 | 2.1 | 3.1 | 1 | 452554 | 2.966 | 0.041 | 0.181 | 0.671 |  |  | 26.536 | HW |  | 2020-08-23 | 2020-08-23 | B-2022460
SDN4_605_141E_E_015 | 3.1 | 3.3 | 0.2 | 452555 | 2.118 | 0.008 | 0.116 | 0.322 |  |  | 18.827 | HW |  | 2020-08-23 | 2020-08-23 | B-2022460
SDN4_605_141E_E_015 | 3.3 | 4 | 0.7 | 452556 | 2.036 | 0.008 | 0.129 | 0.314 |  |  | 9.375 | HW |  | 2020-08-23 | 2020-08-23 | B-2022460
SDN4_605_141E_E_016 | 0 | 1 | 1 | 452770 | 2.042 | 0.053 | 0.166 | 0.66 |  |  | 30.792 | FW |  | 2020-08-24 | 2020-08-24 | B-2022472
SDN4_605_141E_E_016 | 1 | 2 | 1 | 452771 | 1.432 | 0.018 | 0.094 | 0.336 |  |  | 14.843 | MV | 1 | 2020-08-24 | 2020-08-24 | B-2022472
SDN4_605_141E_E_016 | 2 | 3.8 | 1.8 | 452772 | 12.982 | 0.069 | 0.204 | 1.008 |  |  | 95.478 | MV | 1.8 | 2020-08-24 | 2020-08-24 | B-2022472
SDN4_605_141E_E_016 | 3.8 | 4.3 | 0.5 | 452773 | 0.318 | 0.002 | 0.018 | 0.134 |  |  | 1.458 | HW |  | 2020-08-24 | 2020-08-24 | B-2022472
SDN4_605_141E_E_017 | 0 | 0.8 | 0.8 | 453804 | 23.612 | 0.085 | 4.453954 | 3.268719 |  |  | 61.161 | MV | 0.8 | 2020-08-26 | 2020-08-26 | B-2022499
SDN4_605_141E_E_017 | 0.8 | 2 | 1.2 | 453805 | 5.386 | 0.042 | 0.308 | 0.491 |  |  | 44.108 | MV | 1.2 | 2020-08-26 | 2020-08-26 | B-2022499
SDN4_605_141E_E_017 | 2 | 3.9 | 1.9 | 453806 | 2.118 | 0.012 | 0.13 | 0.351 |  |  | 18.636 | HW |  | 2020-08-26 | 2020-08-26 | B-2022499
SDN4_605_141E_E_018
SDN4_605_141E_E_019 | 0 | 1 | 1 | 454231 | 0.09 | 0.002 | 0.008 | 0.028 |  |  | 0.722 | FW |  | 2020-08-28 | 2020-08-28 | B-2022525
SDN4_605_141E_E_019 | 1 | 1.3 | 0.3 | 454232 | 0.314 | 0.004 | 0.032 | 0.062 |  |  | 11.846 | FW |  | 2020-08-28 | 2020-08-28 | B-2022525
SDN4_605_141E_E_019 | 1.3 | 1.5 | 0.2 | 454233 | 3.726 | 0.095 | 0.897 | 1.349 |  |  | 40.311 | MV | 0.2 | 2020-08-28 | 2020-08-28 | B-2022525
SDN4_605_141E_E_019 | 1.5 | 2 | 0.5 | 454234 | 1.426 | 0.027 | 0.168 | 0.26 |  |  | 21.244 | MV | 0.5 | 2020-08-28 | 2020-08-28 | B-2022525
SDN4_605_141E_E_019 | 2 | 3.2 | 1.2 | 454235 | 8.66 | 0.05 | 0.085 | 0.224 |  |  | 86.665 | MV | 1.2 | 2020-08-28 | 2020-08-28 | B-2022525
SDN4_605_141E_E_020 | 0 | 0.8 | 0.8 | 454514 | 0.466 | 0.005 | 0.031 | 0.072 |  |  | 5.076 | FW |  | 2020-08-29 | 2020-08-29 | B-2022540
SDN4_605_141E_E_020 | 0.8 | 1.2 | 0.4 | 454515 | 1.01 | 0.007 | 0.039 | 0.062 |  |  | 9.588 | MV | 0.4 | 2020-08-29 | 2020-08-29 | B-2022540
SDN4_605_141E_E_020 | 1.2 | 1.5 | 0.3 | 454516 | 10.86 | 0.087 | 0.7 | 1.164 |  |  | 26.832 | MV | 0.3 | 2020-08-29 | 2020-08-29 | B-2022540
SDN4_605_141E_E_020 | 1.5 | 1.8 | 0.3 | 454517 | 1.046 | 0.021 | 0.059 | 0.125 |  |  | 9.435 | MV | 0.3 | 2020-08-29 | 2020-08-29 | B-2022540
SDN4_605_141E_E_020 | 1.8 | 3.3 | 1.5 | 454518 | 1.164 | 0.02 | 0.033 | 0.07 |  |  | 9.955 | HW |  | 2020-08-29 | 2020-08-29 | B-2022540
SDN4_605_141E_E_021 | 0 | 1.2 | 1.2 | 454728 | 0.102 | 0.001 | 0.002 | 0.016 |  |  | 0 | FW |  | 2020-08-30 | 2020-08-30 | B-2022552
SDN4_605_141E_E_021 | 1.2 | 1.3 | 0.1 | 454729 | 0.298 | 0.006 | 0.027 | 0.059 |  |  | 3.494 | MV | 0.1 | 2020-08-30 | 2020-08-30 | B-2022552
SDN4_605_141E_E_021 | 1.3 | 1.5 | 0.2 | 454730 | 3.076 | 0.056 | 0.216 | 0.529 |  |  | 92.248 | MV | 0.2 | 2020-08-30 | 2020-08-30 | B-2022552
SDN4_605_141E_E_021 | 1.5 | 2.6 | 1.1 | 454732 | 0.498 | 0.003 | 0.018 | 0.043 |  |  | 3.184 | MV | 1.1 | 2020-08-30 | 2020-08-30 | B-2022552
SDN4_605_141E_E_021 | 2.6 | 3.2 | 0.6 | 454733 | 0.396 | 0.01 | 0.051 | 0.05 |  |  | 8.737 | HW |  | 2020-08-30 | 2020-08-30 | B-2022552
SDN4_605_141E_E_022 | 0 | 1.4 | 1.4 | 454958 | 1.67 | 0.022 | 0.181 | 0.534 |  |  | 11.884 | FW |  | 2020-08-31 | 2020-08-31 | B-2022564
SDN4_605_141E_E_022 | 1.4 | 1.7 | 0.3 | 454959 | 3.21 | 0.038 | 0.263 | 0.455 |  |  | 47.331 | MV | 0.3 | 2020-08-31 | 2020-08-31 | B-2022564
SDN4_605_141E_E_022 | 1.7 | 2 | 0.3 | 454960 | 2.514 | 0.007 | 0.002 | 0.003 |  |  | 3.504 | MV | 0.3 | 2020-08-31 | 2020-08-31 | B-2022564
SDN4_605_141E_E_022 | 2 | 2.4 | 0.4 | 454961 | 0.102 | 0.014 | 0.111 | 0.126 |  |  | 15.379 | MV | 0.4 | 2020-08-31 | 2020-08-31 | B-2022564
SDN4_605_141E_E_022 | 2.4 | 3.4 | 1 | 454962 | 1.54 | 0.031 | 0.105 | 0.285 |  |  | 6.614 | HW |  | 2020-08-31 | 2020-08-31 | B-2022564
SDN4_605_141E_E_023 | 0 | 1.1 | 1.1 | 455153 | 0.934 | 0.01 | 0.021 | 0.068 |  |  | 5.259 | FW |  | 2020-09-01 | 2020-09-01 | B-2022575
SDN4_605_141E_E_023 | 1.1 | 2.2 | 1.1 | 455154 | 0.594 | 0.003 | 0.002 | 0.041 |  |  | 1.596 | FW |  | 2020-09-01 | 2020-09-01 | B-2022575
SDN4_605_141E_E_023 | 2.2 | 2.5 | 0.3 | 455155 | 0.978 | 0.067 | 0.213 | 0.687 |  |  | 30.143 | MV | 0.3 | 2020-09-01 | 2020-09-01 | B-2022575
SDN4_605_141E_E_023 | 2.5 | 3.6 | 1.1 | 455156 | 0.594 | 0.035 | 0.14 | 0.342 |  |  | 2.395 | MV | 1.1 | 2020-09-01 | 2020-09-01 | B-2022575
SDN4_605_141E_E_024 | 0 | 1.3 | 1.3 | 455382 | 0.778 | 0.004 | 0.004 | 0.042 |  |  | 5.488 | FW |  | 2020-09-02 | 2020-09-02 | B-2022593
SDN4_605_141E_E_024 | 1.3 | 1.5 | 0.2 | 455383 | 1.168 | 0.015 | 0.026 | 0.071 |  |  | 17.056 | MV | 0.2 | 2020-09-02 | 2020-09-02 | B-2022593
SDN4_605_141E_E_024 | 1.5 | 2 | 0.5 | 455385 | 0.996 | 0.015 | 0.058 | 0.123 |  |  | 13.265 | MV | 0.5 | 2020-09-02 | 2020-09-02 | B-2022593
SDN4_605_141E_E_024 | 2 | 2.9 | 0.9 | 455386 | 1.638 | 0.062 | 0.016 | 0.091 |  |  | 3.713 | MV | 0.9 | 2020-09-02 | 2020-09-02 | B-2022593
SDN4_605_141E_E_024 | 2.9 | 3.7 | 0.8 | 455387 | 1.028 | 0.006 | 0.044 | 0.166 |  |  | 5.701 | HW |  | 2020-09-02 | 2020-09-02 | B-2022593
SDN4_605_141E_E_025 | 0 | 0.7 | 0.7 | 455984 | 1.896 | 0.044 | 0.503 | 0.951 |  |  | 53.568 | MV | 0.7 | 2020-09-05 | 2020-09-05 | B-2022636
SDN4_605_141E_E_025 | 0.7 | 1.2 | 0.5 | 455985 | 11.826 | 0.106 | 2.347 | 1.338 |  |  | 19.397 | MV | 0.5 | 2020-09-05 | 2020-09-05 | B-2022636
SDN4_605_141E_E_025 | 1.2 | 1.8 | 0.6 | 455986 | 5.044 | 0.197 | 1.339 | 1.156 |  |  | 44.78 | MV | 0.6 | 2020-09-05 | 2020-09-05 | B-2022636
SDN4_605_141E_E_025 | 1.8 | 3.4 | 1.6 | 455987 | 0.428 | 0.005 | 0.002 | 0.061 |  |  | 1.425 | HW |  | 2020-09-05 | 2020-09-05 | B-2022636
SDN4_605_141E_E_026 | 0 | 1 | 1 | 456429 | 1.336 | 0.0025351 | 0.0075402 | 0.0201128 |  |  | 1.445 | FW |  | 2020-09-07 | 2020-09-07 | B-2022666
SDN4_605_141E_E_026 | 1 | 1.5 | 0.5 | 456430 | 2 | 0.0354206 | 0.195 | 0.48 |  |  | 19.67 | MV | 0.5 | 2020-09-07 | 2020-09-07 | B-2022666
SDN4_605_141E_E_026 | 1.5 | 2.4 | 0.9 | 456431 | 2.186 | 0.0297424 | 0.184 | 0.371 |  |  | 18.253 | MV | 0.9 | 2020-09-07 | 2020-09-07 | B-2022666
SDN4_605_141E_E_026 | 2.4 | 3.3 | 0.9 | 456432 | 1.636 | 0.0069628 | 0.0514819 | 0.0632946 |  |  | 8.427 | MV | 0.9 | 2020-09-07 | 2020-09-07 | B-2022666
SDN4_605_141E_E_027 | 0 | 1 | 1 | 456590 | 1.706 | 0.001 | 0.022 | 0.022 |  |  | 0.942 | FW |  | 2020-09-08 | 2020-09-08 | B-2022675
SDN4_605_141E_E_027 | 1 | 1.8 | 0.8 | 456591 | 0.66 | 0.008 | 0.062 | 0.148 |  |  | 4.189 | MV | 0.8 | 2020-09-08 | 2020-09-08 | B-2022675
SDN4_605_141E_E_027 | 1.8 | 2.1 | 0.3 | 456592 | 2.914 | 0.014 | 0.126 | 0.415 |  |  | 26.707 | MV | 0.3 | 2020-09-08 | 2020-09-08 | B-2022675
SDN4_605_141E_E_027 | 2.1 | 2.7 | 0.6 | 456593 | 4.648 | 0.038 | 0.108 | 0.454 |  |  | 20.174 | MV | 0.6 | 2020-09-08 | 2020-09-08 | B-2022675
SDN4_605_141E_E_027 | 2.7 | 3.7 | 1 | 456594 | 1.568 | 0.054 | 0.649 | 1.111 |  |  | 17.547 | HW |  | 2020-09-08 | 2020-09-08 | B-2022675
SDN4_605_141E_E_028 | 0 | 1.4 | 1.4 | 456754 | 0.5 | 0.002 | 0.003 | 0.008 |  |  | 1.538 | FW |  | 2020-09-09 | 2020-09-09 | B-2022687
SDN4_605_141E_E_028 | 1.4 | 2 | 0.6 | 456755 | 1.6 | 0.007 | 0.02 | 0.027 |  |  | 6.123 | MV | 0.6 | 2020-09-09 | 2020-09-09 | B-2022687
SDN4_605_141E_E_028 | 2 | 2.2 | 0.2 | 456756 | 2.866 | 0.043 | 0.303 | 0.606 |  |  | 14.083 | MV | 0.2 | 2020-09-09 | 2020-09-09 | B-2022687
SDN4_605_141E_E_028 | 2.2 | 2.6 | 0.4 | 456757 | 2.488 | 0.011 | 0.073 | 0.167 |  |  | 21.155 | MV | 0.4 | 2020-09-09 | 2020-09-09 | B-2022687
SDN4_605_141E_E_028 | 2.6 | 3.7 | 1.1 | 456758 | 3.286 | 0.051 | 0.177 | 0.32 |  |  | 24.176 | HW |  | 2020-09-09 | 2020-09-09 | B-2022687
SDN4_605_141E_E_029 | 0 | 0.7 | 0.7 | 456947 | 0.52 | 0.02 | 0.061 | 0.257 |  |  | 14.52 | FW |  | 2020-09-10 | 2020-09-10 | B-2022699
SDN4_605_141E_E_029 | 0.7 | 1 | 0.3 | 456948 | 8.16 | 0.04 | 0.06 | 0.678 |  |  | 42.716 | MV | 0.3 | 2020-09-10 | 2020-09-10 | B-2022699
SDN4_605_141E_E_029 | 1 | 1.7 | 0.7 | 456949 | 0.742 | 0.064 | 0.068 | 0.305 |  |  | 12.293 | MV | 0.7 | 2020-09-10 | 2020-09-10 | B-2022699
SDN4_605_141E_E_029 | 1.7 | 3.3 | 1.6 | 456950 | 0.806 | 0.017 | 0.026 | 0.097 |  |  | 6.9 | HW |  | 2020-09-10 | 2020-09-10 | B-2022699
SDN4_605_141E_E_030 | 0 | 0.5 | 0.5 | 457400 | 1.022 | 0.075 | 0.069 | 0.089 |  |  | 10.461 | FW |  | 2020-09-12 | 2020-09-12 | B-2022731
SDN4_605_141E_E_030 | 0.5 | 0.8 | 0.3 | 457401 | 2.31 | 0.038 | 0.379 | 1.016 |  |  | 53.936 | MV | 0.3 | 2020-09-12 | 2020-09-12 | B-2022731
SDN4_605_141E_E_030 | 0.8 | 1.5 | 0.7 | 457402 | 4.452 | 0.183 | 0.148 | 0.979 |  |  | 38.725 | MV | 0.7 | 2020-09-12 | 2020-09-12 | B-2022731
SDN4_605_141E_E_030 | 1.5 | 3 | 1.5 | 457403 | 0.572 | 0.055 | 0.049 | 0.136 |  |  | 6.304 | MV | 1.5 | 2020-09-12 | 2020-09-12 | B-2022731
SDN4_605_141E_E_030 | 3 | 4.3 | 1.3 | 457404 | 0.342 | 0.014 | 0.032 | 0.071 |  |  | 3.985 | MV | 1.3 | 2020-09-12 | 2020-09-12 | B-2022731
SDN4_605_141E_E_030 | 4.3 | 4.5 | 0.2 | 457406 | 2.076 | 0.019 | 0.169 | 0.64 |  |  | 11.807 | HW |  | 2020-09-12 | 2020-09-12 | B-2022731
SDN4_605_141E_E_031 | 0 | 1.5 | 1.5 | 457909 | 0.224 | 0.025 | 0.012 | 0.076 |  |  | 4.119 | FW |  | 2020-09-15 | 2020-09-15 | B-2022762
SDN4_605_141E_E_031 | 1.5 | 1.8 | 0.3 | 457910 | 4.91 | 0.076 | 0.596 | 0.95 |  |  | 38.762 | MV | 0.3 | 2020-09-15 | 2020-09-15 | B-2022762
SDN4_605_141E_E_031 | 1.8 | 2.2 | 0.4 | 457911 | 0.358 | 0.003 | 0.013 | 0.06 |  |  | 0.639 | MV | 0.4 | 2020-09-15 | 2020-09-15 | B-2022762
SDN4_605_141E_E_031 | 2.2 | 3.1 | 0.9 | 457912 | 1.038 | 0.03 | 0.019 | 0.174 |  |  | 7.577 | HW |  | 2020-09-15 | 2020-09-15 | B-2022762
SDN4_605_141E_E_032 | 0 | 1.6 | 1.6 | 459467 | 0.116 | 0.019 | 0.01 | 0.042 |  |  | 5.378 | FW |  | 2020-09-18 | 2020-09-18 | B-2022798
SDN4_605_141E_E_032 | 1.6 | 2.7 | 1.1 | 459468 | 4.44 | 0.028 | 0.011 | 0.052 |  |  | 1.236 | MV | 1.1 | 2020-09-18 | 2020-09-18 | B-2022798
SDN4_605_141E_E_032 | 2.7 | 3.2 | 0.5 | 459469 | 3.304 | 0.039 | 0.625 | 1.037 |  |  | 42.287 | HW |  | 2020-09-18 | 2020-09-18 | B-2022798
SDN4_605_141E_E_032 | 3.2 | 3.8 | 0.6 | 459471 | 2.168 | 0.038 | 0.02 | 0.119 |  |  | 16.776 | HW |  | 2020-09-18 | 2020-09-18 | B-2022798
SDN4_605_141E_E_033 | 0 | 1.8 | 1.8 | 459648 | 0.182 | 0.003 | 0.013 | 0.033 |  |  | 0 | FW |  | 2020-09-19 | 2020-09-19 | B-2022811
SDN4_605_141E_E_033 | 1.8 | 2.5 | 0.7 | 459649 | 0.372 | 0.007 | 0.007 | 0.051 |  |  | 0.073 | MV | 0.7 | 2020-09-19 | 2020-09-19 | B-2022811
SDN4_605_141E_E_033 | 2.5 | 3.4 | 0.9 | 459650 | 1.214 | 0.013 | 0.078 | 0.203 |  |  | 11.345 | MV | 0.9 | 2020-09-19 | 2020-09-19 | B-2022811
SDN4_605_141E_E_033 | 3.4 | 3.8 | 0.4 | 459651 | 8.346 | 0.043 | 0.698 | 1.012 |  |  | 77.545 | MV | 0.4 | 2020-09-19 | 2020-09-19 | B-2022811
SDN4_605_141E_E_033 | 3.8 | 4.7 | 0.9 | 459652 | 4.004 | 0.028 | 0.065 | 0.171 |  |  | 45.773 | HW |  | 2020-09-19 | 2020-09-19 | B-2022811
SDN4_605_141E_E_034 | 0 | 0.5 | 0.5 | 460149 | 0.298 | 0.016 | 0.013 | 0.043 |  |  | 0.056 | FW |  | 2020-09-22 | 2020-09-22 | B-2022842
SDN4_605_141E_E_034 | 0.5 | 0.7 | 0.2 | 460150 | 1.318 | 0.061 | 0.013 | 0.049 |  |  | 14.045 | FW |  | 2020-09-22 | 2020-09-22 | B-2022842
SDN4_605_141E_E_034 | 0.7 | 1.5 | 0.8 | 460151 | 0.294 | 0.03 | 0.007 | 0.032 |  |  | 0 | FW |  | 2020-09-22 | 2020-09-22 | B-2022842
SDN4_605_141E_E_034 | 1.5 | 1.9 | 0.4 | 460152 | 0.512 | 0.029 | 0.014 | 0.04 |  |  | 4.229 | FW |  | 2020-09-22 | 2020-09-22 | B-2022842
SDN4_605_141E_E_034 | 1.9 | 3 | 1.1 | 460153 | 0.746 | 0.062 | 0.006 | 0.046 |  |  | 7.725 | FW |  | 2020-09-22 | 2020-09-22 | B-2022842
SDN4_605_141E_E_034 | 3 | 3.2 | 0.2 | 460154 | 12.914 | 0.031 | 0.356 | 0.944 |  |  | 76.093 | MV | 0.2 | 2020-09-22 | 2020-09-22 | B-2022842
SDN4_605_141E_E_034 | 3.2 | 4 | 0.8 | 460156 | 1.316 | 0.028 | 0.067 | 0.176 |  |  | 5.543 | HW |  | 2020-09-22 | 2020-09-22 | B-2022842
SDN4_605_141E_E_035 | 0 | 1.1 | 1.1 | 460317 | 0.414 | 0.039 | 0.014 | 0.036 |  |  | 2.064 | FW |  | 2020-09-23 | 2020-09-23 | B-2022852
SDN4_605_141E_E_035 | 1.1 | 1.3 | 0.2 | 460318 | 0.658 | 0.027 | 0.03 | 0.082 |  |  | 5.955 | MV | 0.2 | 2020-09-23 | 2020-09-23 | B-2022852
SDN4_605_141E_E_035 | 1.3 | 1.5 | 0.2 | 460319 | 0.992 | 0.068 | 0.101 | 0.491 |  |  | 10.148 | MV | 0.2 | 2020-09-23 | 2020-09-23 | B-2022852
SDN4_605_141E_E_035 | 1.5 | 1.9 | 0.4 | 460320 | 0.562 | 0.013 | 0.05 | 0.127 |  |  | 4.502 | HW |  | 2020-09-23 | 2020-09-23 | B-2022852
SDN4_605_141E_E_035 | 1.9 | 2.2 | 0.3 | 460321 | 2.178 | 0.025 | 0.03 | 0.052 |  |  | 17.625 | HW |  | 2020-09-23 | 2020-09-23 | B-2022852
SDN4_605_141E_E_035 | 2.2 | 3.7 | 1.5 | 460322 | 2.294 | 0.025 | 0.025 | 0.044 |  |  | 21.806 | HW |  | 2020-09-23 | 2020-09-23 | B-2022852
SDN4_605_141E_E_036 | 0 | 0.5 | 0.5 | 460535 | 4.72 | 0.026 | 0.078 | 0.382 |  |  | 23.817 | MV | 0.5 | 2020-09-24 | 2020-09-24 | B-2022864
SDN4_605_141E_E_036 | 0.5 | 0.8 | 0.3 | 460537 | 1.548 | 0.017 | 0.087 | 0.597 |  |  | 9.922 | MV | 0.3 | 2020-09-24 | 2020-09-24 | B-2022864
SDN4_605_141E_E_036 | 0.8 | 2 | 1.2 | 460538 | 0.704 | 0.031 | 0.001 | 0.093 |  |  | 4.493 | HW |  | 2020-09-24 | 2020-09-24 | B-2022864
SDN4_605_141E_E_036 | 2 | 3.6 | 1.6 | 460539 | 0.41 | 0.035 | 0.001 | 0.044 |  |  | 1.706 | HW |  | 2020-09-24 | 2020-09-24 | B-2022864
SDN4_605_141E_E_037 | 0 | 0.5 | 0.5 | 460701 | 0.282 | 0.028 | 0.012 | 0.029 |  |  | 4.504 | MV | 0.5 | 2020-09-25 | 2020-09-25 | B-2022874
SDN4_605_141E_E_037 | 0.5 | 1.1 | 0.6 | 460702 | 0.9 | 0.016 | 0.03 | 0.103 |  |  | 14.721 | MV | 0.6 | 2020-09-25 | 2020-09-25 | B-2022874
SDN4_605_141E_E_037 | 1.1 | 1.7 | 0.6 | 460703 | 4.264 | 0.049 | 0.017 | 0.032 |  |  | 30.798 | HW |  | 2020-09-25 | 2020-09-25 | B-2022874
SDN4_605_141E_E_037 | 1.7 | 2.7 | 1 | 460704 | 2.178 | 0.018 | 0.037 | 0.065 |  |  | 11.429 | HW |  | 2020-09-25 | 2020-09-25 | B-2022874
SDN4_605_141E_E_038 | 0 | 0.6 | 0.6 | 460890 | 0.218 | 0.025 | 0.005 | 0.036 |  |  | 1.045 | FW |  | 2020-09-26 | 2020-09-26 | B-2022886
SDN4_605_141E_E_038 | 0.6 | 0.8 | 0.2 | 460891 | 1.132 | 0.039 | 0.063 | 0.172 |  |  | 12.745 | FW |  | 2020-09-26 | 2020-09-26 | B-2022886
SDN4_605_141E_E_038 | 0.8 | 2.3 | 1.5 | 460892 | 0.906 | 0.016 | 0.019 | 0.062 |  |  | 5.243 | MV | 1.5 | 2020-09-26 | 2020-09-26 | B-2022886
SDN4_605_141E_E_038 | 2.3 | 3.4 | 1.1 | 460893 | 0.77 | 0.018 | 0.011 | 0.053 |  |  | 1.353 | MV | 1.1 | 2020-09-26 | 2020-09-26 | B-2022886
SDN4_605_141E_E_038 | 3.4 | 4.6 | 1.2 | 460894 | 0.712 | 0.061 | 0.025 | 0.079 |  |  | 5.188 | HW |  | 2020-09-26 | 2020-09-26 | B-2022886
SDN4_605_141E_E_039 | 0 | 1.5 | 1.5 | 461068 | 0.69 | 0.009 | 0.092 | 0.081 |  |  | 1.984 | FW |  | 2020-09-27 | 2020-09-27 | B-2022896
SDN4_605_141E_E_039 | 1.5 | 1.9 | 0.4 | 461069 | 0.664 | 0.002 | 0.041 | 0.409 |  |  | 18.523 | FW |  | 2020-09-27 | 2020-09-27 | B-2022896
SDN4_605_141E_E_039 | 1.9 | 3.1 | 1.2 | 461070 | 0.35 | 0.001 | 0.006 | 0.221 |  |  | 7.995 | MV | 1.2 | 2020-09-27 | 2020-09-27 | B-2022896
SDN4_605_141E_E_039 | 3.1 | 3.5 | 0.4 | 461071 | 0.15 | 0.003 | 0.009 | 0.023 |  |  | 0 | HW |  | 2020-09-27 | 2020-09-27 | B-2022896
SDN4_605_141E_E_040 | 0 | 1.6 | 1.6 | 461734 | 0.17 | 0.01 | 0.001 | 0.019 |  |  | 0 | FW |  | 2020-09-30 | 2020-09-30 | B-2022938
SDN4_605_141E_E_040 | 1.6 | 1.8 | 0.2 | 461735 | 0.202 | 0.042 | 0.045 | 0.144 |  |  | 3.084 | MV | 0.2 | 2020-09-30 | 2020-09-30 | B-2022938
SDN4_605_141E_E_040 | 1.8 | 2.2 | 0.4 | 461736 | 1.566 | 0.05 | 0.093 | 0.198 |  |  | 16.157 | MV | 0.4 | 2020-09-30 | 2020-09-30 | B-2022938
SDN4_605_141E_E_040 | 2.2 | 3.1 | 0.9 | 461738 | 0.778 | 0.009 | 0.005 | 0.041 |  |  | 0 | HW |  | 2020-09-30 | 2020-09-30 | B-2022938
SDN4_605_141E_E_041 | 0 | 1.2 | 1.2 | 462663 | 3.276 | 0.073 | 0.165 | 0.231 |  |  | 21.603 | FW |  | 2020-10-06 | 2020-10-06 | B-2022996
SDN4_605_141E_E_041 | 1.2 | 1.6 | 0.4 | 462664 | 0.324 | 0.014 | 0.007 | 0.188 |  |  | 4.144 | MV | 0.4 | 2020-10-06 | 2020-10-06 | B-2022996
SDN4_605_141E_E_041 | 1.6 | 3 | 1.4 | 462665 | 0.2 | 0.007 | 0.001 | 0.043 |  |  | 0.154 | HW |  | 2020-10-06 | 2020-10-06 | B-2022996
Note on L75: Mark Neil Adorable: -0.39
Note on L130: Luz Barnachea: -0.29
Note on L137: Luz Barnachea: -0.36
Note on L164: Luz Barnachea: -0.034
Note on L165: Luz Barnachea: -1.524
Note on L168: Luz Barnachea: -0.399

## SURVEY
HOLE-ID | DISTANCE | AZIMUTH | DIP
SDN4_605_141E_E_001 | 0 | 342.39 | 0
SDN4_605_141E_E_002 | 0 | 336.51 | 0
SDN4_605_141E_E_003 | 0 | 332.94 | 0
SDN4_605_141E_E_004 | 0 | 328.89 | 0
SDN4_605_141E_E_005 | 0 | 324.36 | 0
SDN4_605_141E_E_006 | 0 | 327.29 | 0
SDN4_605_141E_E_007 | 0 | 334.2 | 0
SDN4_605_141E_E_008 | 0 | 332.75 | 0
SDN4_605_141E_E_009 | 0 | 334.48 | 0
SDN4_605_141E_E_010 | 0 | 335.3 | 0
SDN4_605_141E_E_011 | 0 | 328.33 | 0
SDN4_605_141E_E_012 | 0 | 330.9 | 0
SDN4_605_141E_E_013 | 0 | 330.48 | 0
SDN4_605_141E_E_014 | 0 | 337.58 | 0
SDN4_605_141E_E_015 | 0 | 341.29 | 0
SDN4_605_141E_E_016 | 0 | 348.75 | 0
SDN4_605_141E_E_017 | 0 | 358.78 | 0
SDN4_605_141E_E_018 | 0 | 2.06 | 0
SDN4_605_141E_E_019 | 0 | 2.21 | 0
SDN4_605_141E_E_020 | 0 | 359.8 | 0
SDN4_605_141E_E_021 | 0 | 359.99 | 0
SDN4_605_141E_E_022 | 0 | 0.85 | 0
SDN4_605_141E_E_023 | 0 | 357.18 | 0
SDN4_605_141E_E_024 | 0 | 348.82 | 0
SDN4_605_141E_E_025 | 0 | 14.91 | 0
SDN4_605_141E_E_026 | 0 | 2.85 | 0
SDN4_605_141E_E_027 | 0 | 0.49 | 0
SDN4_605_141E_E_028 | 0 | 345.87 | 0
SDN4_605_141E_E_029 | 0 | 338.23 | 0
SDN4_605_141E_E_030 | 0 | 13.34 | 0
SDN4_605_141E_E_031 | 0 | 19.69 | 0
SDN4_605_141E_E_032 | 0 | 13.76 | 0
SDN4_605_141E_E_033 | 0 | 358.54 | 0
SDN4_605_141E_E_034 | 0 | 352.23 | 0
SDN4_605_141E_E_035 | 0 | 13.17 | 0
SDN4_605_141E_E_036 | 0 | 22.89 | 0
SDN4_605_141E_E_037 | 0 | 27.42 | 0
SDN4_605_141E_E_038 | 0 | 26.97 | 0
SDN4_605_141E_E_039 | 0 | 3.07 | 0
SDN4_605_141E_E_040 | 0 | 346.94 | 0
SDN4_605_141E_E_041 | 0 | 357.87 | 0
SDN4_605_141E_E_042 | 0 | 344.3 | 0

## Sheet1
AREA | ENCODED | LACKING | DATE