## HEADER
HOLE-ID | LOCATIONX | LOCATIONY | LOCATIONZ | LENGTH | LEVEL | AREA | ROCKCODE | SAMP_BY | DATE_SAMP | TENEMENT
SDN4_635_151E_E_001 | 615565.43 | 814811.77 | 635 | 3.2 | 635 | SDN4 |  | JPS | 2021-02-15 | MPSA_225_2005_XI
SDN4_635_151E_E_002 | 615551.83 | 814815.28 | 635 | 3.6 | 635 | SDN4 |  | LSC | 2021-02-23 | MPSA_225_2005_XI
SDN4_635_151E_E_003 | 615590.67 | 814813.95 | 635 | 3.3 | 635 | SDN4 |  | JPS | 2021-02-24 | MPSA_225_2005_XI
SDN4_635_151E_E_004 | 615596.11 | 814815.02 | 635 | 3.3 | 635 | SDN4 |  | LSC | 2021-02-27 | MPSA_225_2005_XI
SDN4_635_151E_E_005 | 615601.11 | 814814.43 | 635 | 3 | 635 | SDN4 |  | LSC | 2021-02-28 | MPSA_225_2005_XI
SDN4_635_151E_E_006 | 615612.72 | 814809.87 | 635 | 3.7 | 635 | SDN4 |  | LSC | 2021-03-01 | MPSA_225_2005_XI
SDN4_635_151E_E_007 | 615614.81 | 814808.8 | 635 | 4.1 | 635 | SDN4 |  | LSC | 2021-03-06 | MPSA_225_2005_XI
SDN4_635_151E_E_008 | 615618.44 | 814807.9 | 635 |  | 635 | SDN4 |  |  |  | MPSA_225_2005_XI
SDN4_635_151E_E_009 | 615623.1 | 814806.71 | 635 | 4.3 | 635 | SDN4 |  | LSC | 2021-03-10 | MPSA_225_2005_XI
SDN4_635_151E_E_010 | 615630.82 | 814801.11 | 635 | 3.4 | 635 | SDN4 |  | LSC | 2021-03-18 | MPSA_225_2005_XI
SDN4_635_151E_E_011 | 615636.32 | 814796.89 | 635 | 4.1 | 635 | SDN4 |  | LSC | 2021-04-01 | MPSA_225_2005_XI
SDN4_635_151E_E_012 | 615637.81 | 814795.73 | 635 | 3.9 | 635 | SDN4 |  | LSC | 2021-04-04 | MPSA_225_2005_XI
SDN4_635_151E_E_013 | 615639.67 | 814794.21 | 635 | 3.7 | 635 | SDN4 |  | LSC | 2021-04-07 | MPSA_225_2005_XI
SDN4_635_151E_E_014 | 615641.92 | 814792.53 | 635 | 3.2 | 635 | SDN4 |  | LSC | 2021-04-08 | MPSA_225_2005_XI
SDN4_635_151E_E_015 | 615643.24 | 814791.27 | 635 | 2.9 | 635 | SDN4 |  | S.SANA | 2021-04-09 | MPSA_225_2005_XI
SDN4_635_151E_E_016 | 615649.42 | 814787.73 | 635 | 3.2 | 635 | SDN4 |  | LSC | 2021-04-12 | MPSA_225_2005_XI
SDN4_635_151E_E_017 | 615649.16 | 814787.8 | 635 | 3.2 | 635 | SDN4 |  | JPS | 2021-04-17 | MPSA_225_2005_XI
SDN_FWS_575_100S_W_048

## ORIG_ASSAY
HOLE-ID | FROM | TO | LENGTH | SAMPLE_NO | AU_G/T | CU_PPM | PB_PPM | ZN_PPM | SG | RE ASSAY | AG_G/T | ROCK_TYPE | MV_WIDTH | LAB_RECVED | LAB_RPRTED | BATCH_NO
SDN4_635_151E_W_001 | 0 | 0.5 | 0.5 | 487524 | 1.442 | 0.017 | 0.223 | 0.681 | 2.741 |  | 28.405 | MV | 0.5 | 2021-02-22 | 2021-02-22 | B-2024354
SDN4_635_151E_W_001 | 0.5 | 2.2 | 1.7 | 487525 | 1.168 | 0.009 | 0.094 | 0.222 | 2.728 |  | 11.947 | HW |  | 2021-02-22 | 2021-02-22 | B-2024354
SDN4_635_151E_W_001 | 2.2 | 3.2 | 1 | 487526 | 4.356 | 0.02 | 0.435 | 0.568 | 2.828 |  | 48.416 | HW |  | 2021-02-22 | 2021-02-22 | B-2024354
SDN4_635_151E_W_002 | 0 | 1 | 1 | 487627 | 0.28 | 0.004 | 0.013 | 0.082 | 2.678 |  | 5.808 | FW |  | 2021-02-23 | 2021-02-23 | B-2024360
SDN4_635_151E_W_002 | 1 | 1.2 | 0.2 | 487628 | 0.378 | 0.004 | 0.015 | 0.084 | 2.678 |  | 4.645 | MV | 0.2 | 2021-02-23 | 2021-02-23 | B-2024360
SDN4_635_151E_W_002 | 1.2 | 2.6 | 1.4 | 487630 | 0.912 | 0.006 | 0.016 | 0.114 | 2.708 |  | 6.448 | HW |  | 2021-02-23 | 2021-02-23 | B-2024360
SDN4_635_151E_W_002 | 2.6 | 3.6 | 1 | 487631 | 3.438 | 0.001 | 0.015 | 0.081 | 2.818 |  | 31.519 | HW |  | 2021-02-23 | 2021-02-23 | B-2024360
SDN4_635_151E_E_003 | 0 | 1.5 | 1.5 | 487856 | 0.642 | 0.002 | 0.002 | 0.029 | 2.687 |  | 5.621 | FW |  | 2021-02-24 | 2021-02-24 | B-2024373
SDN4_635_151E_E_003 | 1.5 | 1.8 | 0.3 | 487857 | 1.704 | 0.01 | 0.057 | 0.289 | 2.741 |  | 22.15 | MV | 0.3 | 2021-02-24 | 2021-02-24 | B-2024373
SDN4_635_151E_E_003 | 1.8 | 3.3 | 1.5 | 487858 | 1.336 | 0.027 | 0.034 | 0.228 | 2.732 |  | 13.181 | HW |  | 2021-02-24 | 2021-02-24 | B-2024373
SDN4_635_151E_E_004 | 0 | 0.7 | 0.7 | 488363 | 0.98 | 0.007 | 0.014 | 0.047 | 2.708 |  | 1.374 | FW |  | 2021-02-27 | 2021-02-27 | B-2024405
SDN4_635_151E_E_004 | 0.7 | 0.9 | 0.2 | 488364 | 0.554 | 0.006 | 0.035 | 0.091 | 2.687 |  | 5.204 | FW |  | 2021-02-27 | 2021-02-27 | B-2024405
SDN4_635_151E_E_004 | 0.9 | 1.4 | 0.5 | 488366 | 0.926 | 0.035 | 0.061 | 0.431 | 2.718 |  | 5.668 | FW |  | 2021-02-27 | 2021-02-27 | B-2024405
SDN4_635_151E_E_004 | 1.4 | 3 | 1.6 | 488367 | 0.76 | 0.007 | 0.017 | 0.032 | 2.698 |  | 0.992 | FW |  | 2021-02-27 | 2021-02-27 | B-2024405
SDN4_635_151E_E_004 | 3 | 3.3 | 0.3 | 488368 | 1.118 | 0.006 | 0.07 | 0.092 | 2.741 |  | 8.129 | MV | 0.3 | 2021-02-27 | 2021-02-27 | B-2024405
SDN4_635_151E_E_005 | 0 | 0.2 | 0.2 | 488596 | 3.688 | 0.042 | 0.15 | 0.393 | 2.835 |  | 39.801 | FW |  | 2021-02-28 | 2021-02-28 | B-2024418
SDN4_635_151E_E_005 | 0.2 | 0.8 | 0.6 | 488597 | 0.276 | 0.015 | 0.024 | 0.062 | 2.678 |  | 5.957 | FW |  | 2021-02-28 | 2021-02-28 | B-2024418
SDN4_635_151E_E_005 | 0.8 | 2.1 | 1.3 | 488598 | 1.318 | 0.018 | 0.007 | 0.015 | 2.718 |  | 7.413 | FW |  | 2021-02-28 | 2021-02-28 | B-2024418
SDN4_635_151E_E_005 | 2.1 | 2.3 | 0.2 | 488599 | 6.486 | 0.047 | 0.091 | 0.115 | 2.858 |  | 54.545 | MV | 0.2 | 2021-02-28 | 2021-02-28 | B-2024418
SDN4_635_151E_E_005 | 2.3 | 2.7 | 0.4 | 488600 | 0.912 | 0.013 | 0.007 | 0.013 | 2.708 |  | 2.433 | HW |  | 2021-02-28 | 2021-02-28 | B-2024418
SDN4_635_151E_E_005 | 2.7 | 3 | 0.3 | 488602 | 11.242 | 0.055 | 0.05 | 0.099 | 2.875 |  | 90.978 | HW |  | 2021-02-28 | 2021-02-28 | B-2024418
SDN4_635_151E_E_006 | 0 | 0.2 | 0.2 | 488749 | 0.75 | 0.03 | 0.031 | 0.156 | 2.687 |  | 16.595 | FW |  | 2021-03-01 | 2021-03-01 | B-2024426
SDN4_635_151E_E_006 | 0.2 | 1.2 | 1 | 488750 | 5.17 | 0.117 | 0.048 | 0.148 | 2.857 |  | 41.512 | FW |  | 2021-03-01 | 2021-03-01 | B-2024426
SDN4_635_151E_E_006 | 1.2 | 2.5 | 1.3 | 488752 | 0.978 | 0.018 | 0.051 | 0.143 | 2.703 |  | 6.404 | FW |  | 2021-03-01 | 2021-03-01 | B-2024426
SDN4_635_151E_E_006 | 2.5 | 2.8 | 0.3 | 488753 | 1.394 | 0.023 | 0.021 | 0.06 | 2.741 |  | 9.801 | MV | 0.3 | 2021-03-01 | 2021-03-01 | B-2024426
SDN4_635_151E_E_006 | 2.8 | 3.1 | 0.3 | 488754 | 0.838 | 0.004 | 0.055 | 0.094 | 2.687 |  | 6.357 | HW |  | 2021-03-01 | 2021-03-01 | B-2024426
SDN4_635_151E_E_006 | 3.1 | 3.7 | 0.6 | 488755 | 0.206 | 0.003 | 0.023 | 0.041 | 2.665 |  | 1.318 | HW |  | 2021-03-01 | 2021-03-01 | B-2024426
SDN4_635_151E_E_007 | 0 | 1.4 | 1.4 | 489619 | 0.392 | 0.021 | 0.035 | 0.109 | 2.678 |  | 2.313 | FW |  | 2021-03-06 | 2021-03-06 | B-2024483
SDN4_635_151E_E_007 | 1.4 | 1.7 | 0.3 | 489620 | 5.002 | 0.336 | 0.069 | 0.381 | 2.854 |  | 60.45 | MV | 0.3 | 2021-03-06 | 2021-03-06 | B-2024483
SDN4_635_151E_E_007 | 1.7 | 2 | 0.3 | 489621 | 3.23 | 0.373 | 0.083 | 0.643 | 2.828 |  | 111.833 | MV | 0.3 | 2021-03-06 | 2021-03-06 | B-2024483
SDN4_635_151E_E_007 | 2 | 2.4 | 0.4 | 489622 | 9.424 | 0.491 | 0.072 | 0.412 | 2.876 |  | 106.998 | MV | 0.4 | 2021-03-06 | 2021-03-06 | B-2024483
SDN4_635_151E_E_007 | 2.4 | 3.6 | 1.2 | 489623 | 0.598 | 0.014 | 0.022 | 0.065 | 2.698 |  | 4.623 | HW |  | 2021-03-06 | 2021-03-06 | B-2024483
SDN4_635_151E_E_007 | 3.6 | 4.1 | 0.5 | 489624 | 0.64 | 0.013 | 0.022 | 0.065 | 2.698 |  | 3.954 | HW |  | 2021-03-06 | 2021-03-06 | B-2024483
SDN4_635_151E_E_008
SDN4_635_151E_E_009 | 0 | 1 | 1 | 490200 | 8.23 | 0.019 | -0.015 | 0.105 | 2.858 |  | 5 | FW |  | 2021-03-10 | 2021-03-10 | B-2024518
SDN4_635_151E_E_009 | 1 | 2.1 | 1.1 | 490201 | 13.89 | 0.025 | 0.009 | 0.508 | 2.87 |  | 29.06 | MV | 1.1 | 2021-03-10 | 2021-03-10 | B-2024518
SDN4_635_151E_E_009 | 2.1 | 2.4 | 0.3 | 490202 | 2.13 | 0.044 | 0.017 | 0.174 | 2.765 |  | 30.8 | MV | 0.3 | 2021-03-10 | 2021-03-10 | B-2024518
SDN4_635_151E_E_009 | 2.4 | 2.8 | 0.4 | 490203 | 20.01 | 0.043 | 0.072 | 0.457 | 2.884 |  | 30.37 | MV | 0.4 | 2021-03-10 | 2021-03-10 | B-2024518
SDN4_635_151E_E_009 | 2.8 | 4.3 | 1.5 | 490204 | 0.95 | 0.037 | 0.03 | 0.218 | 2.708 |  | 9.323 | HW |  | 2021-03-10 | 2021-03-10 | B-2024518
SDN4_635_151E_E_010 | 0 | 1.3 | 1.3 | 491523 | 0.77 | 0.018 | 0.028 | 0.073 | 2.689 |  | 7.68 | FW |  | 2021-03-18 | 2021-03-18 | B-2024604
SDN4_635_151E_E_010 | 1.3 | 1.6 | 0.3 | 491524 | 6.38 | 0.116 | 0.062 | 4.845 | 2.848 |  | 69.103 | MV | 0.3 | 2021-03-18 | 2021-03-18 | B-2024604
SDN4_635_151E_E_010 | 1.6 | 1.8 | 0.2 | 491526 | 2.66 | 0.058 | 0.102 | 0.956 | 2.78 |  | 44.31 | MV | 0.2 | 2021-03-18 | 2021-03-18 | B-2024604
SDN4_635_151E_E_010 | 1.8 | 3.4 | 1.6 | 491527 | 0.64 | 0.014 | 0.04 | 0.136 | 2.687 |  | 4.29 | HW |  | 2021-03-18 | 2021-03-18 | B-2024604
SDN4_635_151E_E_011 | 0 | 1 | 1 | 494079 | 0.498 | 0.011 | 0.048 | 0.059 | 2.687 |  | 3.194 | FW |  | 2021-04-01 | 2021-04-01 | B-2024755
SDN4_635_151E_E_011 | 1 | 2 | 1 | 494080 | 0.594 | 0.01 | 0.032 | 0.047 | 2.698 |  | 4.073 | FW |  | 2021-04-01 | 2021-04-01 | B-2024755
SDN4_635_151E_E_011 | 2 | 2.4 | 0.4 | 494081 | 6.31 | 0.029 | 0.047 | 0.659 | 2.845 |  | 81.391 | MV | 0.4 | 2021-04-01 | 2021-04-01 | B-2024755
SDN4_635_151E_E_011 | 2.4 | 2.8 | 0.4 | 494082 | 16.796 | 0.115 | 0.114 | 0.716 | 2.876 |  | 78.993 | MV | 0.4 | 2021-04-01 | 2021-04-01 | B-2024755
SDN4_635_151E_E_011 | 2.8 | 3.2 | 0.4 | 494083 | 17.352 | 0.051 | 0.194 | 0.746 | 2.878 |  | 47.307 | MV | 0.4 | 2021-04-01 | 2021-04-01 | B-2024755
SDN4_635_151E_E_011 | 3.2 | 4.1 | 0.9 | 494085 | 0.838 | 0.022 | 0.019 | 0.061 | 2.698 |  | 5.342 | HW |  | 2021-04-01 | 2021-04-01 | B-2024755
SDN4_635_151E_E_012 | 0 | 1.7 | 1.7 | 499745 | 0.334 | 0.056 | 0.047 | 0.358 |  |  | 16.149 | FW |  | 2021-04-05 | 2021-04-05 | B-2024792
SDN4_635_151E_E_012 | 1.7 | 2.1 | 0.4 | 499746 | 1.22 | 0.04 | 0.121 | 0.326 |  |  | 50.769 | MV | 0.4 | 2021-04-05 | 2021-04-05 | B-2024792
SDN4_635_151E_E_012 | 2.1 | 2.7 | 0.6 | 499747 | 5.58 | 0.06 | 0.194 | 0.888 |  |  | 94.445 | MV | 0.6 | 2021-04-05 | 2021-04-05 | B-2024792
SDN4_635_151E_E_012 | 2.7 | 3.9 | 1.2 | 499748 | 1.018 | 0.013 | 0.056 | 0.133 |  |  | 9.425 | HW |  | 2021-04-05 | 2021-04-05 | B-2024792
SDN4_635_151E_E_013 | 0 | 1.9 | 1.9 | 495122 | 0.1 | 0.005 | 0.0061774 | 0.025 | 2.548 |  | 1.74 | FW |  | 2021-04-07 | 2021-04-07 | B-2024816
SDN4_635_151E_E_013 | 1.9 | 2.8 | 0.9 | 495123 | 0.406 | 0.015 | 0.0142895 | 0.12 | 2.678 |  | 9.533 | FW |  | 2021-04-07 | 2021-04-07 | B-2024816
SDN4_635_151E_E_013 | 2.8 | 3 | 0.2 | 495124 | 1.438 | 0.05 | 0.587 | 0.845 | 2.748 |  | 37.144 | MV | 0.2 | 2021-04-07 | 2021-04-07 | B-2024816
SDN4_635_151E_E_013 | 3 | 3.4 | 0.4 | 495125 | 5.702 | 0.113 | 0.177 | 0.336 | 2.834 |  | 53.051 | MV | 0.4 | 2021-04-07 | 2021-04-07 | B-2024816
SDN4_635_151E_E_013 | 3.4 | 3.7 | 0.3 | 495126 | 0.19 | 0.035 | 0.0481634 | 0.203 | 2.656 |  | 2.027 | HW |  | 2021-04-07 | 2021-04-07 | B-2024816
SDN4_635_151E_E_014 | 0 | 1.6 | 1.6 | 495334 | 0.22 | 0.006 | 0.018 | 0.049 | 2.655 |  | 1.956 | FW |  | 2021-04-08 | 2021-04-08 | B-2024829
SDN4_635_151E_E_014 | 1.6 | 2 | 0.4 | 495336 | 0.442 | 0.006 | 0.035 | 0.102 | 2.678 |  | 9.104 | FW |  | 2021-04-08 | 2021-04-08 | B-2024829
SDN4_635_151E_E_014 | 2 | 2.5 | 0.5 | 495337 | 1.716 | 0.047 | 0.951 | 2.09 | 2.748 |  | 15.203 | MV | 0.5 | 2021-04-08 | 2021-04-08 | B-2024829
SDN4_635_151E_E_014 | 2.5 | 3.2 | 0.7 | 495338 | 1.782 | 0.025 | 0.032 | 0.104 | 2.75 |  | 10.262 | HW |  | 2021-04-08 | 2021-04-08 | B-2024829
SDN4_635_151E_E_015 | 0 | 1.4 | 1.4 | 495526 | 0.07 | 0.002 | 0.012 | 0.037 | 2.655 |  | 3.42 | FW |  | 2021-04-09 | 2021-04-09 | B-2024838
SDN4_635_151E_E_015 | 1.4 | 2 | 0.6 | 495527 | 0.47 | 0.008 | 0.039 | 0.428 | 2.678 |  | 11.82 | MV | 0.6 | 2021-04-09 | 2021-04-09 | B-2024838
SDN4_635_151E_E_015 | 2 | 2.2 | 0.2 | 495528 | 0.83 | 0.005 | 0.073 | 0.152 | 2.703 |  | 9.1 | MV | 0.2 | 2021-04-09 | 2021-04-09 | B-2024838
SDN4_635_151E_E_015 | 2.2 | 2.9 | 0.7 | 495529 | 0.48 | 0.008 | 0.033 | 0.089 | 2.678 |  | 5.11 | HW |  | 2021-04-09 | 2021-04-09 | B-2024838
SDN4_635_151E_E_016 | 0 | 1 | 1 | 495925 | 0.38 | 0.011 | 0.023 | 0.059 | 2.665 |  | -0.85 | FW |  | 2021-04-12 | 2021-04-12 | B-2024861
SDN4_635_151E_E_016 | 1 | 1.3 | 0.3 | 495926 | 5.22 | 0.011 | 0.204 | 0.512 | 2.854 |  | 43.41 | MV | 0.3 | 2021-04-12 | 2021-04-12 | B-2024861
SDN4_635_151E_E_016 | 1.3 | 1.8 | 0.5 | 495927 | 2.41 | 0.031 | 0.147 | 0.883 | 2.748 |  | 11.98 | MV | 0.5 | 2021-04-12 | 2021-04-12 | B-2024861
SDN4_635_151E_E_016 | 1.8 | 2.1 | 0.3 | 495928 | 1.57 | 0.015 | 0.078 | 0.07 | 2.738 |  | 17.88 | MV | 0.3 | 2021-04-12 | 2021-04-12 | B-2024861
SDN4_635_151E_E_016 | 2.1 | 3.2 | 1.1 | 495929 | 0.78 | 0.009 | 0.139 | 0.675 | 2.698 |  | 3.288 | HW |  | 2021-04-12 | 2021-04-12 | B-2024861
SDN4_635_151E_E_017 | 0 | 1.3 | 1.3 | 496800 | 0.272 | 0.014 | 0.077 | 0.047 | 2.665 |  | 2.078 | FW |  | 2021-04-17 | 2021-04-17 | B-2024913
SDN4_635_151E_E_017 | 1.3 | 1.7 | 0.4 | 496801 | 2.298 | 0.054 | 0.219 | 0.817 | 2.776 |  | 14.505 | MV | 0.4 | 2021-04-17 | 2021-04-17 | B-2024913
SDN4_635_151E_E_017 | 1.7 | 2.1 | 0.4 | 496802 | 3.658 | 0.018 | 0.309 | 0.833 | 2.828 |  | 42.702 | MV | 0.4 | 2021-04-17 | 2021-04-17 | B-2024913
SDN4_635_151E_E_017 | 2.1 | 2.7 | 0.6 | 496803 | 0.346 | 0.007 | 0.066 | 0.141 | 2.665 |  | 4.207 | HW |  | 2021-04-17 | 2021-04-17 | B-2024913
SDN4_635_151E_E_017 | 2.7 | 3.2 | 0.5 | 496804 | 0.254 | 0.007 | 0.073 | 0.114 | 2.656 |  | 5.503 | HW |  | 2021-04-17 | 2021-04-17 | B-2024913

## SURVEY
HOLE-ID | DISTANCE | AZIMUTH | DIP
SDN4_635_151E_W_001 | 0 | 8.16 | 0
SDN4_635_151E_W_002 | 0 | 7.25 | 0
SDN4_635_151E_E_003 | 0 | 334.69 | 0
SDN4_635_151E_E_004 | 0 | 3.18 | 0
SDN4_635_151E_E_005 | 0 | 9.61 | 0
SDN4_635_151E_E_006 | 0 | 25.25 | 0
SDN4_635_151E_E_007 | 0 | 24.6 | 0
SDN4_635_151E_E_008 | 0 | 19.29 | 0
SDN4_635_151E_E_009 | 0 | 23.85 | 0
SDN4_635_151E_E_010 | 0 | 32.49 | 0
SDN4_635_151E_E_011 | 0 | 34.23 | 0
SDN4_635_151E_E_012 | 0 | 32.74 | 0
SDN4_635_151E_E_013 | 0 | 33.79 | 0
SDN4_635_151E_E_014 | 0 | 33.64 | 0
SDN4_635_151E_E_015 | 0 | 37.69 | 0
SDN4_635_151E_E_016 | 0 | 35.84 | 0
SDN4_635_151E_E_017 | 0 | 33.8 | 0

## Sheet1
AREA | ENCODED | LACKING | DATE