## HEADER
HOLE-ID | LOCATIONX | LOCATIONY | LOCATIONZ | LENGTH | LEVEL | AREA | ROCKCODE | SAMP_BY | DATE_SAMP | TENEMENT
SDNS_515_100S_E_001 | 615653.7272 | 814950.0532 | 515 | 3.2 | 515 | SDN |  | R.YBANEZ/O.SUNGANGA | 2021-11-11 | MPSA_225_2005_XI
SDNS_515_100S_E_002 | 615657.7490 | 814950.2544 | 515 | 2.6 | 515 | SDN |  | R.YBANEZ/O.SUNGANGA | 2021-11-12 | MPSA_225_2005_XI
SDNS_515_100S_E_003 | 615661.2734 | 814948.6831 | 515 | 4.7 | 515 | SDN |  | R.YBANEZ/O.SUNGANGA | 2021-11-13 | MPSA_225_2005_XI
SDNS_515_100S_E_004 | 615663.5317 | 814947.2089 | 515 | 3.9 | 515 | SDN |  | R.YBANEZ/O.SUNGANGA | 2021-11-18 | MPSA_225_2005_XI
SDNS_515_100S_E_005 | 615665.7483 | 814945.5574 | 515 | 4.3 | 515 | SDN |  | R.YBANEZ/O.SUNGANGA | 2021-11-19 | MPSA_225_2005_XI
SDNS_515_100S_E_006 | 615667.4720 | 814943.6469 | 515 |  | 515 | SDN |  |  |  | MPSA_225_2005_XI | NO FM
SDNS_515_100S_E_007 | 615668.8739 | 814941.2272 | 515 |  | 515 | SDN |  |  |  | MPSA_225_2005_XI | NO FM
SDNS_515_100S_E_008 | 615670.7826 | 814938.0927 | 515 | 4.5 | 515 | SDN |  | R.YBANEZ/O.SUNGANGA | 2021-11-24 | MPSA_225_2005_XI
SDNS_515_100S_E_009 | 615672.6917 | 814935.0997 | 515 |  | 515 | SDN |  |  |  | MPSA_225_2005_XI | NO FM
SDNS_515_100S_E_010 | 615674.8570 | 814931.7177 | 515 | 3.6 | 515 | SDN |  | R.YBANEZ/O.SUNGANGA | 2021-11-27 | MPSA_225_2005_XI
SDNS_515_100S_E_011 | 615676.2448 | 814929.6087
SDN_FWS_575_100S_W_048

## ORIG_ASSAY
HOLE-ID | FROM | TO | LENGTH | SAMPLE_NO | AU_G/T | CU_PPM | PB_PPM | ZN_PPM | SG | RE ASSAY | AG_G/T | ROCK_TYPE | MV_WIDTH | LAB_RECVED | LAB_RPRTED | BATCH_NO
SDNS_515_100S_E_001 | 0 | 2.1 | 2.1 | 535118 | 1.286 | 0.027 | 0.024 | 0.092 | 2.741 |  | 8.435 | FW |  | 2021-11-11 | 2021-11-11 | B-2027091
SDNS_515_100S_E_001 | 2.1 | 2.7 | 0.6 | 535119 | 2.996 | 0.048 | 0.046 | 0.121 | 2.822 |  | 39.269 | FW |  | 2021-11-11 | 2021-11-11 | B-2027091
SDNS_515_100S_E_001 | 2.7 | 3 | 0.3 | 535120 | 10.278 | 0.029 | 0.183 | 0.507 | 2.891 |  | 21.737 | MV | 0.3 | 2021-11-11 | 2021-11-11 | B-2027091
SDNS_515_100S_E_001 | 3 | 4.3 | 1.3 | 535121 | 7.718 | 0.826 | 0.065 | 0.167 | 2.856 |  | 89.13 | MV | 1.3 | 2021-11-11 | 2021-11-11 | B-2027091
SDNS_515_100S_E_002 | 0 | 0.4 | 0.4 | 535401 | 1.644 | 0.213 | 0.239 | 0.722 | 2.741 |  | 17.242 | FW |  | 2021-11-12 | 2021-11-12 | B-2027109
SDNS_515_100S_E_002 | 0.4 | 1.1 | 0.7 | 535402 | 1.876 | 0.144 | 0.133 | 2.894 | 2.75 |  | 32.561 | MV | 0.7 | 2021-11-12 | 2021-11-12 | B-2027109
SDNS_515_100S_E_002 | 1.1 | 2.3 | 1.2 | 535403 | 4.654 | 0.18 | 0.296 | 0.917 | 2.833 |  | 43.003 | MV | 1.2 | 2021-11-12 | 2021-11-12 | B-2027109
SDNS_515_100S_E_002 | 2.3 | 2.9 | 0.6 | 535404 | 6.196 | 0.062 | 0.022 | 0.036 | 2.861 |  | 41.056 | HW |  | 2021-11-12 | 2021-11-12 | B-2027109
SDNS_515_100S_E_003 | 0 | 1.4 | 1.4 | 535605 | 8.204 | 0.759 | 0.024 | 0.05 | 2.841 |  | 54.122 | MV | 1.4 | 2021-11-13 | 2021-11-13 | B-2027121
SDNS_515_100S_E_003 | 1.4 | 2.9 | 1.5 | 535606 | 0.336 | 0.033 | 0.021 | 0.042 | 2.688 |  | 2.292 | HW |  | 2021-11-13 | 2021-11-13 | B-2027121
SDNS_515_100S_E_003 | 2.9 | 4.4 | 1.5 | 535608 | 0.67 | 0.022 | 0.025 | 0.101 | 2.697 |  | 4.28 | HW |  | 2021-11-13 | 2021-11-13 | B-2027121
SDNS_515_100S_E_003 | 4.4 | 4.7 | 0.3 | 535609 | 7.378 | 0.073 | 0.225 | 0.445 | 2.84 |  | 31.818 | HW |  | 2021-11-13 | 2021-11-13 | B-2027121
SDNS_515_100S_E_004 | 0 | 1.2 | 1.2 | 536556 | 0.742 | 0.011 | 0.012 | 0.033 |  |  | 1.534 | FW |  | 2021-11-18 | 2021-11-18 | B-2027181
SDNS_515_100S_E_004 | 1.2 | 2 | 0.8 | 536557 | 4.932 | 0.184 | 0.294 | 1.306 |  |  | 69.91 | FW |  | 2021-11-18 | 2021-11-18 | B-2027181
SDNS_515_100S_E_004 | 2 | 2.5 | 0.5 | 536558 | 4.138 | 0.841 | 0.218 | 1.374 |  |  | 46.517 | MV | 0.5 | 2021-11-18 | 2021-11-18 | B-2027181
SDNS_515_100S_E_004 | 2.5 | 3.9 | 1.4 | 536559 | 0.972 | 0.059 | 0.021 | 0.067 |  |  | 7.634 | HW |  | 2021-11-18 | 2021-11-18 | B-2027181
SDNS_515_100S_E_005 | 0 | 1.2 | 1.2 | 536722 | 0.216 | 0.008 | 0.002 | 0.019 |  |  | 0.697 | FW |  | 2021-11-19 | 2021-11-19 | B-2027193
SDNS_515_100S_E_005 | 1.2 | 1.9 | 0.7 | 536723 | 11.79 | 0.072 | 0.127 | 0.666 |  |  | 40.437 | MV | 0.7 | 2021-11-19 | 2021-11-19 | B-2027193
SDNS_515_100S_E_005 | 1.9 | 2.9 | 1 | 536724 | 2.82 | 1.206 | 0.125 | 0.377 |  |  | 38.647 | HW |  | 2021-11-19 | 2021-11-19 | B-2027193
SDNS_515_100S_E_005 | 2.9 | 4.3 | 1.4 | 536725 | 0.39 | 0.032 | 0.032 | 0.076 |  |  | 4.812 | HW |  | 2021-11-19 | 2021-11-19 | B-2027193
SDNS_515_100S_E_006 | 1.2 | 1.2
SDNS_515_100S_E_007 | 1.2 | 1.2
SDNS_515_100S_E_008 | 0 | 1 | 1 | 537667 | 3.71 | 0.442 | 0.165 | 0.523 |  |  | 57.372 | FW |  | 2021-11-24 | 2021-11-24 | B-2027251
SDNS_515_100S_E_008 | 1 | 1.9 | 0.9 | 537669 | 4.98 | 0.202 | 0.394 | 0.754 |  |  | 58.311 | MV | 0.9 | 2021-11-24 | 2021-11-24 | B-2027251
SDNS_515_100S_E_008 | 1.9 | 4.2 | 2.3 | 537670 | 0.618 | 0.071 | 0.022 | 0.059 |  |  | 10.589 | HW |  | 2021-11-24 | 2021-11-24 | B-2027251
SDNS_515_100S_E_008 | 4.2 | 4.5 | 0.3 | 537671 | 3.02 | 0.081 | 1.646 | 4.133 |  |  | 49.213 | HW |  | 2021-11-24 | 2021-11-24 | B-2027251
SDNS_515_100S_E_009 | 1 | 1
SDNS_515_100S_E_010 | 0 | 1.9 | 1.9 | 538289 | 2.56 | 0.046 | 0.005 | 0.038 |  |  | 10.51 | FW |  | 2021-11-27 | 2021-11-27 | B-2027289
SDNS_515_100S_E_010 | 1.9 | 2.8 | 0.9 | 538290 | 2.564 | 0.027 | 0.025 | 0.305 |  |  | 10.979 | MV | 0.9 | 2021-11-27 | 2021-11-27 | B-2027289
SDNS_515_100S_E_010 | 2.8 | 3.6 | 0.8 | 538291 | 7.852 | 0.011 | 0.02 | 0.04 |  |  | 3.931 | HW |  | 2021-11-27 | 2021-11-27 | B-2027289

## SURVEY
HOLE-ID | DISTANCE | AZIMUTH | DIP
SDNS_515_100S_E_001 | 0 | 350.36 | 0
SDNS_515_100S_E_002 | 0 | 21.48 | 0
SDNS_515_100S_E_003 | 0 | 28.23 | 0
SDNS_515_100S_E_004 | 0 | 33.50 | 0
SDNS_515_100S_E_005 | 0 | 38.35 | 0
SDNS_515_100S_E_006 | 0 | 53.06 | 0
SDNS_515_100S_E_007 | 0 | 55.29 | 0
SDNS_515_100S_E_008 | 0 | 53.79 | 0
SDNS_515_100S_E_009 | 0 | 56.94 | 0
SDNS_515_100S_E_010 | 0 | 54.68 | 0
SDNS_515_100S_E_011 |  | 39.18

## Sheet1
AREA | ENCODED | LACKING | DATE