## HEADER
HOLE-ID | LOCATIONX | LOCATIONY | LOCATIONZ | LENGTH | LEVEL | AREA | ROCKCODE | SAMP_BY | DATE_SAMP | TENEMENT
SDNS_515_118S_E_001 | 615794.566 | 814838.4567 | 515 |  | 515 | SDNS |  |  |  | MPSA_225_2005_XI
SDNS_515_118S_E_002 | 615794.612 | 814841.8917 | 515 | 4.1 | 515 | SDNS |  | L.BITANG/D.ASENA | 2021-08-06 | MPSA_225_2005_XI
SDNS_515_118S_E_003 | 615794.6435 | 814845.2596 | 515 | 3.1 | 515 | SDNS |  | R. YBANEZ/O.SUNGANGA | 2021-08-07 | MPSA_225_2005_XI
SDNS_515_118S_E_004 | 615797.8607 | 814829.0749 | 515 | 3.5 | 515 | SDNS |  | BITANG | 2021-08-30 | MPSA_225_2005_XI
SDNS_515_118S_E_005 | 615800.1283 | 814827.7122 | 515 | 3 | 515 | SDNS |  | FAUSTINO | 2021-09-09 | MPSA_225_2005_XI
SDNS_515_118S_E_006 | 615805.6588 | 814823.2479 | 515 | 4 | 515 | SDNS |  | BITANG | 2021-09-19 | MPSA_225_2005_XI
SDNS_515_118S_E_007 | 615808.8056 | 814821.238 | 515 | 4.5 | 515 | SDNS |  | YBANEZ | 2021-09-21 | MPSA_225_2005_XI
SDNS_515_118S_E_008 | 615810.3583 | 814820.6669 | 515 |  | 515 | SDNS |  |  |  | MPSA_225_2005_XI
SDNS_515_118S_E_009 | 615812.2051 | 814819.9246 | 515 | 3 | 515 | SDNS |  | L.BITANG/D.ASENA | 2021-09-19 | MPSA_225_2005_XI
SDNS_515_118S_E_010 | 615816.4749 | 814818.4558 | 515 | 4 | 515 | SDNS |  | YBANEZ | 2021-09-21 | MPSA_225_2005_XI
SDNS_515_118S_E_011 | 615818.8969 | 814816.2685 | 515 | 4.3 | 515 | SDNS |  | YBANEZ | 2021-09-25 | MPSA_225_2005_XI
SDNS_515_118S_E_012 | 615822.1847 | 814813.3048 | 515 |  | 515 | SDNS |  |  |  | MPSA_225_2005_XI
SDNS_515_118S_E_013 | 615824.2898 | 814811.473 | 515 | 3.5 | 515 | SDNS |  | YBANEZ | 2021-09-30 | MPSA_225_2005_XI
SDNS_515_118S_E_014 | 615827.0763 | 814808.5099 | 515 | 4.1 | 515 | SDNS |  | COC | 2021-10-28 | MPSA_225_2005_XI
SDNS_515_118S_E_015 | 615832.6414 | 814805.3414 | 515 | 4.1 | 515 | SDNS |  | COC | 2021-11-01 | MPSA_225_2005_XI
SDNS_515_118S_E_016 | 615835.6884 | 814802.7808 | 515 | 4.8 | 515 | SDNS |  | AJB | 2021-11-03 | MPSA_225_2005_XI
SDNS_515_118S_E_017 | 615837.3364 | 814801.0839 | 515 | 4 | 515 | SDNS |  | AJB | 2021-11-05 | MPSA_225_2005_XI
SDNS_515_118S_E_018 | 615840.9429 | 814798.772 | 515 | 4.6 | 515 | SDNS |  | COC | 2021-11-08 | MPSA_225_2005_XI
SDNS_515_118S_E_019 | 615843.1858 | 814797.7527 | 515 | 4.6 | 515 | SDNS |  | COC | 2021-11-09 | MPSA_225_2005_XI
SDNS_515_118S_E_020 | 615848.1118 | 814795.3303 | 515 | 4.2 | 515 | SDNS |  | COC | 2021-11-11 | MPSA_225_2005_XI
SDNS_515_118S_E_021 | 615853.9218 | 814793.1552 | 515 | 5.5 | 515 | SDNS |  | AJB | 2021-11-14 | MPSA_225_2005_XI
SDNS_515_118S_E_022 | 615856.9422 | 814792.4341 | 515 | 4.1 | 515 | SDNS |  | AAV | 2021-11-15 | MPSA_225_2005_XI
SDNS_515_118S_E_023 | 615860.1726 | 814792.1174 | 515 | 4.7 | 515 | SDNS |  | COC | 2021-11-17 | MPSA_225_2005_XI
SDNS_515_118S_E_024 | 615861.9869 | 814792.2563 | 515 | 4 | 515 | SDNS |  | AJB | 2021-11-19 | MPSA_225_2005_XI
SDNS_515_118S_E_025 | 615866.6416 | 814793.5405 | 515 | 3.8 | 515 | SDNS |  | COC | 2021-11-21 | MPSA_225_2005_XI
SDNS_515_118S_E_026 | 615870.9733 | 814793.9999 | 515 | 3.6 | 515 | SDNS |  | COC | 2021-11-22 | MPSA_225_2005_XI
SDNS_515_118S_E_027 | 615874.8062 | 814794.3492 | 515 | 3.3 | 515 | SDNS |  | COC | 2021-11-23 | MPSA_225_2005_XI
SDNS_515_118S_E_028 | 615877.9308 | 814794.6061 | 515 | 3.6 | 515 | SDNS |  | AJB | 2021-11-25 | MPSA_225_2005_XI
SDNS_515_118S_E_029 | 615880.5711 | 814794.8231 | 515 | 3.8 | 515 | SDNS |  | COC | 2021-11-25 | MPSA_225_2005_XI
SDNS_515_118S_E_030 | 615884.4615 | 814794.545 | 515 | 4.6 | 515 | SDNS |  | AJB | 2021-11-25 | MPSA_225_2005_XI
SDNS_515_118S_E_031 | 615892.6283 | 814793.1272 | 515 | 6.1 | 515 | SDNS |  | R. YBANEZ/O.SUNGANGA | 2021-12-01 | MPSA_225_2005_XI
SDNS_515_118S_E_032 | 615895.0438 | 814792.0854 | 515 | 4.8 | 515 | SDNS |  | R. YBANEZ/O.SUNGANGA | 2021-12-02 | MPSA_225_2005_XI
SDNS_515_118S_E_033 | 615897.5957 | 814790.9987 | 515 | 4.5 | 515 | SDNS |  | R. YBANEZ/O.SUNGANGA | 2021-12-03 | MPSA_225_2005_XI
SDNS_515_118S_E_034 | 615901.028 | 814789.6914 | 515 | 4.3 | 515 | SDNS |  | R. YBANEZ/O.SUNGANGA | 2021-12-04 | MPSA_225_2005_XI
SDNS_515_118S_E_035 | 615909.2211 | 814788.852 | 515 | 4.1 | 515 | SDNS |  | R. YBANEZ/O.SUNGANGA | 2021-12-08 | MPSA_225_2005_XI
SDNS_515_118S_E_036 | 615913.6275 | 814787.2595 | 515 | 3.4 | 515 | SDNS |  | R. YBANEZ/O.SUNGANGA | 2021-12-10 | MPSA_225_2005_XI
SDNS_515_118S_E_037 | 615918.3847 | 814785.1675 | 515 | 3.6 | 515 | SDNS |  | R. YBANEZ/O.SUNGANGA | 2021-12-11 | MPSA_225_2005_XI
SDNS_515_118S_E_038 | 615921.6936 | 814785.3563 | 515 | 3.8 | 515 | SDNS |  | R. YBANEZ/O.SUNGANGA | 2021-12-12 | MPSA_225_2005_XI
SDNS_515_118S_E_039 | 615923.5207 | 814785.3806 | 515 | 3.5 | 515 | SDNS |  | R. YBANEZ/O.SUNGANGA | 2021-12-13 | MPSA_225_2005_XI
SDNS_515_118S_E_040 | 615926.9897 | 814784.6159 | 515 | 4.2 | 515 | SDNS |  | COC | 2021-12-16 | MPSA_225_2005_XI
SDNS_515_118S_E_041 | 615930.8689 | 814783.6866 | 515 | 4 | 515 | SDNS |  | JFG | 2021-12-18 | MPSA_225_2005_XI
SDNS_515_118S_E_042 | 615933.238 | 814783.0988 | 515 | 3.6 | 515 | SDNS |  | JFG | 2021-12-19 | MPSA_225_2005_XI
SDN_FWS_575_100S_W_048

## ORIG_ASSAY
HOLE-ID | FROM | TO | LENGTH | SAMPLE_NO | AU_G/T | CU_PPM | PB_PPM | ZN_PPM | SG | RE ASSAY | AG_G/T | ROCK_TYPE | MV_WIDTH | LAB_RECVED | LAB_RPRTED | BATCH_NO
SDNS_515_118S_E_001 | 0 | 0
SDNS_515_118S_E_001 | 0 | 0
SDNS_515_118S_E_001 | 0 | 0
SDNS_515_118S_E_001 | 0 | 0
SDNS_515_118S_E_002 | 0 | 1.7 | 1.7 | 515567 | 0.11 | 0.018 | 0.027 | 0.038 | 2.641 |  | 1.316 | FW |  | 2021-08-06 | 2021-08-06 | B-2026064
SDNS_515_118S_E_002 | 1.7 | 2.1 | 0.4 | 515568 | 3.308 | 0.375 | 0.141 | 0.294 | 2.822 |  | 75.581 | MV | 0.4 | 2021-08-06 | 2021-08-06 | B-2026064
SDNS_515_118S_E_002 | 2.1 | 4 | 1.9 | 515569 | 1.704 | 0.107 | 0.054 | 0.058 | 2.741 |  | 18.631 | HW |  | 2021-08-06 | 2021-08-06 | B-2026064
SDNS_515_118S_E_002 | 4 | 4.7 | 0.7 | 515570 | 0.02 | 0.009 | 0.027 | 0.033 | 2.633 |  | 0.68 | HW |  | 2021-08-06 | 2021-08-06 | B-2026064
SDNS_515_118S_E_003 | 0 | 0.8 | 0.8 | 515728 | 0.128 | 0.01 | 0.016 | 0.032 | 2.631 |  | 0 | FW |  | 2021-08-07 | 2021-08-07 | B-2026075
SDNS_515_118S_E_003 | 0.8 | 1.5 | 0.7 | 515729 | 1.46 | 0.027 | 0.038 | 0.076 | 2.746 |  | 20.416 | MV | 0.7 | 2021-08-07 | 2021-08-07 | B-2026075
SDNS_515_118S_E_003 | 1.5 | 2.4 | 0.9 | 515730 | 0.816 | 0.057 | 0.041 | 0.102 | 2.708 |  | 5.152 | MV | 0.9 | 2021-08-07 | 2021-08-07 | B-2026075
SDNS_515_118S_E_003 | 2.4 | 3.1 | 0.7 | 515731 | 1.36 | 0.105 | 0.039 | 0.072 | 2.73 |  | 15.337 | MV | 0.7 | 2021-08-07 | 2021-08-07 | B-2026075
SDNS_515_118S_E_004 | 0 | 0.5 | 0.5 | 555213 | 5.61 | 0.216 | 0.027 | 0.131 | 2.856 |  | 37.33 | FW |  | 2021-08-30 | 2021-08-30 | B-2026290
SDNS_515_118S_E_004 | 0.5 | 0.8 | 0.3 | 555214 | 4.88 | 0.068 | 0.436 | 0.543 | 2.844 |  | 20.7 | MV | 0.3 | 2021-08-30 | 2021-08-30 | B-2026290
SDNS_515_118S_E_004 | 0.8 | 1.9 | 1.1 | 555215 | 5.19 | 1.078 | 0.137 | 0.235 | 2.857 |  | 96.28 | MV | 1.1 | 2021-08-30 | 2021-08-30 | B-2026290
SDNS_515_118S_E_004 | 1.9 | 2.4 | 0.5 | 555216 | 0.87 | 0.032 | 0.198 | 0.517 | 2.703 |  | 24.62 | MV | 0.5 | 2021-08-30 | 2021-08-30 | B-2026290
SDNS_515_118S_E_005 | 0 | 1 | 1 | 521742 | 0.48 | 0.078 | 0.004 | 0.032 |  |  | 2.01 | FW |  | 2021-08-09 | 2021-08-09 | B-2026064
SDNS_515_118S_E_005 | 1 | 1.7 | 0.7 | 521743 | 3.11 | 0.377 | 0.065 | 0.231 |  |  | 22.741 | MV | 0.7 | 2021-08-09 | 2021-08-09 | B-2026064
SDNS_515_118S_E_005 | 1.7 | 2.4 | 0.7 | 521745 | 5.49 | 0.18 | 0.102 | 0.331 |  |  | 24.94 | MV | 0.7 | 2021-08-09 | 2021-08-09 | B-2026064
SDNS_515_118S_E_005 | 2.4 | 3 | 0.6 | 521746 | 0.44 | 0.014 | 0.003 | 0.021 |  |  | 73.87 | HW |  | 2021-08-09 | 2021-08-09 | B-2026064
SDNS_515_118S_E_006 | 0 | 1.5 | 1.5 | 522671 | 0.52 | 0.011 | 0.047 | 0.129 |  |  | 3.88 | FW |  | 2021-09-19 | 2021-09-19 | B-2026455
SDNS_515_118S_E_006 | 1.5 | 2.2 | 0.7 | 522672 | 5.03 | 0.132 | 0.005 | 0.017 |  |  | 53.64 | MV | 0.7 | 2021-09-19 | 2021-09-19 | B-2026455
SDNS_515_118S_E_006 | 2.2 | 3.6 | 1.4 | 522673 | 28.06 | 0.046 | 0.16 | 0.806 |  |  | 85.84 | MV | 1.4 | 2021-09-19 | 2021-09-19 | B-2026455
SDNS_515_118S_E_006 | 3.6 | 4 | 0.4 | 522674 | 10.13 | 0.117 | 0.187 | 0.449 |  |  | 56.25 | MV | 0.4 | 2021-09-19 | 2021-09-19 | B-2026455
SDNS_515_118S_E_007 | 0 | 1.4 | 1.4 | 523138 | 0.7 | 0.008 | 0.093 | 0.205 |  |  | 4.203 | FW |  | 2021-09-16 | 2021-09-16 | B-2026481
SDNS_515_118S_E_007 | 1.4 | 2.7 | 1.3 | 523140 | 8.82 | 0.188 | 0.113 | 0.459 |  |  | 53.37 | MV | 1.3 | 2021-09-16 | 2021-09-16 | B-2026481
SDNS_515_118S_E_007 | 2.7 | 3.5 | 0.8 | 523141 | 1.75 | 0.035 | 0.148 | 0.603 |  |  | 15.13 | MV | 0.8 | 2021-09-16 | 2021-09-16 | B-2026481
SDNS_515_118S_E_007 | 3.5 | 4.5 | 1 | 523142 | 2.26 | 0.025 | 0.054 | 0.201 |  |  | 15.9 | HW |  | 2021-09-16 | 2021-09-16 | B-2026481
SDNS_515_118S_E_008
SDNS_515_118S_E_009 | 0 | 0.9 | 0.9 | 523649 | 0.29 | 0.02 | 0.025 | 0.239 |  |  | 2.64 | FW |  | 2021-09-19 | 2021-09-19 | B-2026512
SDNS_515_118S_E_009 | 0.9 | 1.9 | 1 | 523650 | 3.48 | 0.028 | 0.09 | 0.164 |  |  | 26.12 | MV | 1 | 2021-09-19 | 2021-09-19 | B-2026512
SDNS_515_118S_E_009 | 1.9 | 2.3 | 0.4 | 523651 | 5.09 | 0.009 | 0.051 | 0.323 |  |  | 6.16 | MV | 0.4 | 2021-09-19 | 2021-09-19 | B-2026512
SDNS_515_118S_E_009 | 2.3 | 3 | 0.7 | 523652 | 2.76 | 0.028 | 0.093 | 0.172 |  |  | 19.46 | MV | 0.7 | 2021-09-19 | 2021-09-19 | B-2026512
SDNS_515_118S_E_010 | 0 | 1.2 | 1.2 | 524075 | 6.52 | 0.068 | 0.087 | 0.235 |  |  | 21.41 | FW |  | 2021-09-21 | 2021-09-21 | B-2026537
SDNS_515_118S_E_010 | 1.2 | 1.7 | 0.5 | 524076 | 3.39 | 0.011 | 0.064 | 0.35 |  |  | 4.44 | MV | 0.5 | 2021-09-21 | 2021-09-21 | B-2026537
SDNS_515_118S_E_010 | 1.7 | 2.5 | 0.8 | 524077 | 3.64 | 0.056 | 0.263 | 0.228 |  |  | 29.78 | MV | 0.8 | 2021-09-21 | 2021-09-21 | B-2026537
SDNS_515_118S_E_010 | 2.5 | 4 | 1.5 | 524079 | 0.66 | 0.018 | 0.013 | 0.041 |  |  | 1.36 | HW |  | 2021-09-21 | 2021-09-21 | B-2026537
SDNS_515_118S_E_011 | 0 | 1 | 1 | 524864 | 2.85 | 0.026 | 0.021 | 0.151 |  |  | 1.46 | FW |  | 2021-09-25 | 2021-09-25 | B-2026591
SDNS_515_118S_E_011 | 1 | 2.3 | 1.3 | 524865 | 5.03 | 0.052 | 0.043 | 0.106 |  |  | 32.93 | MV | 1.3 | 2021-09-25 | 2021-09-25 | B-2026591
SDNS_515_118S_E_011 | 2.3 | 2.9 | 0.6 | 524866 | 3.19 | 0.013 | 0.05 | 0.378 |  |  | 7.78 | MV | 0.6 | 2021-09-25 | 2021-09-25 | B-2026591
SDNS_515_118S_E_011 | 2.9 | 3.4 | 0.5 | 524867 | 5.83 | 0.044 | 0.226 | 0.509 |  |  | 18.45 | MV | 0.5 | 2021-09-25 | 2021-09-25 | B-2026591
SDNS_515_118S_E_011 | 3.4 | 4.3 | 0.9 | 524868 | 0.67 | 0.038 | 0.03 | 0.089 |  |  | 5.804 | HW |  | 2021-09-25 | 2021-09-25 | B-2026591
SDNS_515_118S_E_012
SDNS_515_118S_E_013 | 0 | 1.5 | 1.5 | 525454 | 7.65 | 0.09 | 0.09 | 0.355 |  |  | 62.521 | MV | 1.5 | 2021-10-01 | 2021-10-01 | B-2026653
SDNS_515_118S_E_013 | 1.5 | 2.5 | 1 | 525455 | 9.31 | 0.094 | 0.103 | 0.362 |  |  | 53.63 | HW |  | 2021-10-01 | 2021-10-01 | B-2026653
SDNS_515_118S_E_013 | 2.5 | 3.5 | 1 | 525456 | 1.16 | 0.006 | 0.066 | 0.334 |  |  | 9.93 | HW |  | 2021-10-01 | 2021-10-01 | B-2026653
SDNS_515_118S_E_014 | 0 | 1 | 1 | 532773 | 4.68 | 0.058 | 0.036 | 0.101 | 2.855 |  | 28.081 | FW |  | 2021-10-28 | 2021-10-28 | B-2026949
SDNS_515_118S_E_014 | 1 | 2 | 1 | 532774 | 5.056 | 0.087 | 0.177 | 0.615 | 2.861 |  | 35.96 | MV | 1 | 2021-10-28 | 2021-10-28 | B-2026949
SDNS_515_118S_E_014 | 2 | 3.2 | 1.2 | 532776 | 4.84 | 0.096 | 0.193 | 0.656 | 2.861 |  | 41.601 | MV | 1.2 | 2021-10-28 | 2021-10-28 | B-2026949
SDNS_515_118S_E_014 | 3.2 | 4.1 | 0.9 | 532777 | 1.774 | 0.017 | 0.027 | 0.141 | 2.724 |  | 11.502 | HW |  | 2021-10-28 | 2021-10-28 | B-2026949
SDNS_515_118S_E_015 | 0 | 2 | 2 | 533427 | 1.132 | 0.018 | 0.011 | 0.055 | 2.72 |  | 7.369 | FW |  | 2021-11-01 | 2021-11-01 | B-2026986
SDNS_515_118S_E_015 | 2 | 2.8 | 0.8 | 433428 | 5.42 | 0.024 | 0.08 | 0.179 | 2.851 |  | 19.31 | MV | 0.8 | 2021-11-01 | 2021-11-01 | B-2026986
SDNS_515_118S_E_015 | 2.8 | 4.1 | 1.3 | 533429 | 15.396 | 0.35 | 0.11 | 0.078 | 2.927 |  | 34.45 | MV | 1.3 | 2021-11-01 | 2021-11-01 | B-2026986
SDNS_515_118S_E_016 | 0 | 0.8 | 0.8 | 533661 | 0.476 | 0.032 | 0.018 | 0.082 | 2.698 |  | 4.956 | FW |  | 2021-11-03 | 2021-11-03 | B-2027004
SDNS_515_118S_E_016 | 0.8 | 3.2 | 2.4 | 533663 | 6.568 | 0.073 | 0.106 | 0.392 | 2.887 |  | 35.419 | MV | 2.4 | 2021-11-03 | 2021-11-03 | B-2027004
SDNS_515_118S_E_016 | 3.2 | 4.2 | 1 | 533664 | 3.046 | 0.036 | 0.342 | 0.753 | 2.812 |  | 19.079 | MV | 1 | 2021-11-03 | 2021-11-03 | B-2027004
SDNS_515_118S_E_016 | 4.2 | 4.8 | 0.6 | 533665 | 0.328 | 0.007 | 0.012 | 0.052 | 2.68 |  | 3.93 | HW |  | 2021-11-03 | 2021-11-03 | B-2027004
SDNS_515_118S_E_017 | 0 | 1.3 | 1.3 | 534026 | 8.382 | 0.018 | 0.062 | 0.213 |  |  | 39.349 | FW |  | 2021-11-05 | 2021-11-05 | B-2027027
SDNS_515_118S_E_017 | 1.3 | 3.3 | 2 | 534028 | 4.706 | 0.294 | 0.062 | 0.157 |  |  | 31.561 | MV | 2 | 2021-11-05 | 2021-11-05 | B-2027027
SDNS_515_118S_E_017 | 3.3 | 3.6 | 0.3 | 534029 | 0.996 | 0.097 | 0.113 | 0.419 |  |  | 20.182 | MV | 0.3 | 2021-11-05 | 2021-11-05 | B-2027027
SDNS_515_118S_E_017 | 3.6 | 4 | 0.4 | 534030 | 0.642 | 0.051 | 0.019 | 0.141 |  |  | 7.345 | HW |  | 2021-11-05 | 2021-11-05 | B-2027027
SDNS_515_118S_E_018 | 0 | 1.6 | 1.6 | 564476 | 0.986 | 0.064 | 0.032 | 0.266 |  |  | 8.538 | FW |  | 2021-11-08 | 2021-11-08 | B-2027056
SDNS_515_118S_E_018 | 1.6 | 2.9 | 1.3 | 564477 | 8.116 | 0.061 | 0.408 | 0.47 |  |  | 60.064 | MV | 1.3 | 2021-11-08 | 2021-11-08 | B-2027056
SDNS_515_118S_E_018 | 2.9 | 4.2 | 1.3 | 564479 | 0.624 | 0.005 | 0.042 | 0.218 |  |  | 4.478 | MV | 1.3 | 2021-11-08 | 2021-11-08 | B-2027056
SDNS_515_118S_E_018 | 4.2 | 4.6 | 0.4 | 564480 | 4.406 | 0.055 | 0.125 | 0.51 |  |  | 20.111 | MV | 0.4 | 2021-11-08 | 2021-11-08 | B-2027056
SDNS_515_118S_E_019 | 0 | 1.7 | 1.7 | 534749 | 2.268 | 0.056 | 0.015 | 0.103 |  |  | 11.817 | FW |  | 2021-11-09 | 2021-11-09 | B-2027071
SDNS_515_118S_E_019 | 1.7 | 2.5 | 0.8 | 534751 | 5.258 | 0.075 | 0.129 | 0.49 |  |  | 20.84 | MV | 0.8 | 2021-11-09 | 2021-11-09 | B-2027071
SDNS_515_118S_E_019 | 2.5 | 3.9 | 1.4 | 534752 | 1.078 | 0.009 | 0.019 | 0.142 |  |  | 6.931 | MV | 1.4 | 2021-11-09 | 2021-11-09 | B-2027071
SDNS_515_118S_E_019 | 3.9 | 4.2 | 0.3 | 534753 | 3.208 | 0.081 | 0.334 | 0.68 |  |  | 28.996 | MV | 0.3 | 2021-11-09 | 2021-11-09 | B-2027071
SDNS_515_118S_E_020 | 0 | 2.1 | 2.1 | 535313 | 2.316 | 0.041 | 0.066 | 0.215 |  |  | 15.559 | FW |  | 2021-11-11 | 2021-11-11 | B-2027103
SDNS_515_118S_E_020 | 2.1 | 3.2 | 1.1 | 535314 | 1.352 | 0.009 | 0.067 | 0.31 |  |  | 8.518 | FW |  | 2021-11-11 | 2021-11-11 | B-2027103
SDNS_515_118S_E_020 | 3.2 | 3.8 | 0.6 | 535315 | 7.044 | 0.066 | 0.414 | 0.728 |  |  | 37.255 | MV | 0.6 | 2021-11-11 | 2021-11-11 | B-2027103
SDNS_515_118S_E_020 | 3.8 | 4.2 | 0.4 | 535316 | 7.398 | 0.03 | 0.141 | 0.433 |  |  | 20.653 | MV | 0.4 | 2021-11-11 | 2021-11-11 | B-2027103
SDNS_515_118S_E_021 | 0 | 0.7 | 0.7 | 535794 | 4.358 | 0.04 | 0.005 | 0.087 |  |  | 15.885 | MV | 0.7 | 2021-11-14 | 2021-11-14 | B-2027133
SDNS_515_118S_E_021 | 0.7 | 2.8 | 2.1 | 535796 | 16.42 | 0.026 | 0.031 | 0.07 |  |  | 49.797 | MV | 2.1 | 2021-11-14 | 2021-11-14 | B-2027133
SDNS_515_118S_E_021 | 2.8 | 4.8 | 2 | 535797 | 1.772 | 0.045 | 0.141 | 0.418 |  |  | 28.582 | MV | 2 | 2021-11-14 | 2021-11-14 | B-2027133
SDNS_515_118S_E_021 | 4.8 | 5.5 | 0.7 | 535798 | 10.266 | 0.026 | 0.024 | 0.072 |  |  | 68.613 | MV | 0.7 | 2021-11-14 | 2021-11-14 | B-2027133
SDNS_515_118S_E_022 | 0 | 1.1 | 1.1 | 536007 | 3.298 | 0.035 | 0.202 | 0.474 |  |  | 47.741 | FW |  | 2021-11-15 | 2021-11-15 | B-2027148
SDNS_515_118S_E_022 | 1.1 | 1.6 | 0.5 | 536008 | 1.958 | 0.046 | 0.368 | 0.691 |  |  | 10.069 | MV | 0.5 | 2021-11-15 | 2021-11-15 | B-2027148
SDNS_515_118S_E_022 | 1.6 | 2.7 | 1.1 | 536009 | 4.248 | 0.016 | 0.025 | 0.097 |  |  | 26.492 | MV | 1.1 | 2021-11-15 | 2021-11-15 | B-2027148
SDNS_515_118S_E_022 | 2.7 | 3.1 | 0.4 | 536011 | 2.592 | 0.036 | 0.013 | 0.025 |  |  | 178.794 | MV | 0.4 | 2021-11-15 | 2021-11-15 | B-2027148
SDNS_515_118S_E_022 | 3.1 | 4.1 | 1 | 536012 | 3.058 | 0.017 | 0.008 | 0.041 |  |  | 23.99 | HW |  | 2021-11-15 | 2021-11-15 | B-2027148
SDNS_515_118S_E_023 | 0 | 1.9 | 1.9 | 536320 | 4.396 | 0.03 | 0.012 | 0.041 |  |  | 7.434 | FW |  | 2021-11-17 | 2021-11-17 | B-2027167
SDNS_515_118S_E_023 | 1.9 | 2.7 | 0.8 | 536321 | 2.31 | 0.011 | 0.092 | 0.179 |  |  | 43.898 | FW |  | 2021-11-17 | 2021-11-17 | B-2027167
SDNS_515_118S_E_023 | 2.7 | 3.6 | 0.9 | 536322 | 3.32 | 0.028 | 0.118 | 0.542 |  |  | 19.725 | MV | 0.9 | 2021-11-17 | 2021-11-17 | B-2027167
SDNS_515_118S_E_023 | 3.6 | 4.7 | 1.1 | 536323 | 2.426 | 0.016 | 0.11 | 0.367 |  |  | 48.11 | MV | 1.1 | 2021-11-17 | 2021-11-17 | B-2027167
SDNS_515_118S_E_024 | 0 | 1.3 | 1.3 | 536815 | 1.042 | 0.022 | 0.03 | 0.126 |  |  | 7.73 | FW |  | 2021-11-19 | 2021-11-19 | B-2027198
SDNS_515_118S_E_024 | 1.3 | 1.7 | 0.4 | 536816 | 4.392 | 0.022 | 0.291 | 0.726 |  |  | 30.967 | MV | 0.4 | 2021-11-19 | 2021-11-19 | B-2027198
SDNS_515_118S_E_024 | 1.7 | 2.8 | 1.1 | 536817 | 20.718 | 0.052 | 0.024 | 0.036 |  |  | 86.75 | MV | 1.1 | 2021-11-19 | 2021-11-19 | B-2027198
SDNS_515_118S_E_024 | 2.8 | 4 | 1.2 | 536818 | 35.428 | 0.27 | 0.091 | 0.167 |  |  | 130.049 | HW |  | 2021-11-19 | 2021-11-19 | B-2027198
SDNS_515_118S_E_025 | 0 | 1.4 | 1.4 | 537079 | 1.746 | 0.021 | 0.068 | 0.221 |  |  | 10.807 | FW |  | 2021-11-21 | 2021-11-21 | B-2027215
SDNS_515_118S_E_025 | 1.4 | 2.4 | 1 | 537080 | 3.456 | 0.02 | 0.104 | 0.621 |  |  | 12.094 | MV | 1 | 2021-11-21 | 2021-11-21 | B-2027215
SDNS_515_118S_E_025 | 2.4 | 3.8 | 1.4 | 537081 | 25.636 | 0.224 | 0.121 | 0.251 |  |  | 85.373 | MV | 1.4 | 2021-11-21 | 2021-11-21 | B-2027215
SDNS_515_118S_E_026 | 0 | 1.1 | 1.1 | 537337 | 0.648 | 0.012 | 0.04 | 0.105 |  |  | 5.657 | FW |  | 2021-11-22 | 2021-11-22 | B-2027231
SDNS_515_118S_E_026 | 1.1 | 2.2 | 1.1 | 537338 | 2.288 | 0.057 | 0.284 | 0.729 |  |  | 23.181 | MV | 1.1 | 2021-11-22 | 2021-11-22 | B-2027231
SDNS_515_118S_E_026 | 2.2 | 3.6 | 1.4 | 537339 | 4.094 | 0.082 | 0.064 | 0.172 |  |  | 25.634 | MV | 1.4 | 2021-11-22 | 2021-11-22 | B-2027231
SDNS_515_118S_E_027 | 0 | 1 | 1 | 537588 | 0.656 | 0.014 | 0.012 | 0.054 |  |  | 2.703 | FW |  | 2021-11-23 | 2021-11-23 | B-2027248
SDNS_515_118S_E_027 | 1 | 2.2 | 1.2 | 537589 | 6.268 | 0.03 | 0.158 | 0.49 |  |  | 44.687 | MV | 1.2 | 2021-11-23 | 2021-11-23 | B-2027248
SDNS_515_118S_E_027 | 2.2 | 3.3 | 1.1 | 537590 | 4.884 | 0.039 | 0.019 | 0.03 |  |  | 30.24 | MV | 1.1 | 2021-11-23 | 2021-11-23 | B-2027248
SDNS_515_118S_E_028 | 0 | 0.8 | 0.8 | 537857 | 1.716 | 0.064 | 0.109 | 0.179 |  |  | 13.805 | FW |  | 2021-11-25 | 2021-11-25 | B-2027260
SDNS_515_118S_E_028 | 0.8 | 2.1 | 1.3 | 537858 | 3.166 | 0.014 | 0.233 | 0.309 |  |  | 14.629 | MV | 1.3 | 2021-11-25 | 2021-11-25 | B-2027260
SDNS_515_118S_E_028 | 2.1 | 3.1 | 1 | 537859 | 4.862 | 0.026 | 0.04 | 0.048 |  |  | 26.288 | MV | 1 | 2021-11-25 | 2021-11-25 | B-2027260
SDNS_515_118S_E_028 | 3.1 | 3.6 | 0.5 | 537860 | 5.532 | 0.085 | 0.21 | 0.408 |  |  | 47.666 | HW |  | 2021-11-25 | 2021-11-25 | B-2027260
SDNS_515_118S_E_029 | 0 | 1 | 1 | 538006 | 4.878 | 0.003 | 0.018 | 0.059 |  |  | 2.99 | FW |  | 2021-11-25 | 2021-11-25 | B-2027270
SDNS_515_118S_E_029 | 1 | 1.9 | 0.9 | 538007 | 4.308 | 0.144 | 0.915 | 1.127 |  |  | 42.687 | MV | 0.9 | 2021-11-25 | 2021-11-25 | B-2027270
SDNS_515_118S_E_029 | 1.9 | 2.7 | 0.8 | 538009 | 22.83 | 0.175 | 0.054 | 0.174 |  |  | 55.186 | MV | 0.8 | 2021-11-25 | 2021-11-25 | B-2027270
SDNS_515_118S_E_029 | 2.7 | 3.8 | 1.1 | 538010 | 1.354 | 0.028 | 0.058 | 0.331 |  |  | 12.304 | HW |  | 2021-11-25 | 2021-11-25 | B-2027270
SDNS_515_118S_E_030 | 0 | 0.9 | 0.9 | 538490 | 1.108 | 0.024 | 0.034 | 0.091 |  |  | 10.668 | FW |  | 2021-11-28 | 2021-11-28 | B-2027302
SDNS_515_118S_E_030 | 0.9 | 1.9 | 1 | 538491 | 3.672 | 0.035 | 0.178 | 0.338 |  |  | 30.722 | MV | 1 | 2021-11-28 | 2021-11-28 | B-2027302
SDNS_515_118S_E_030 | 1.9 | 3.9 | 2 | 538492 | 8.718 | 0.092 | 0.447 | 0.57 |  |  | 53.125 | MV | 2 | 2021-11-28 | 2021-11-28 | B-2027302
SDNS_515_118S_E_030 | 3.9 | 4.6 | 0.7 | 538493 | 3.038 | 0.095 | 0.18 | 0.574 |  |  | 29.395 | HW |  | 2021-11-28 | 2021-11-28 | B-2027302
SDNS_515_118S_E_031 | 0 | 0.4 | 0.4 | 539106 | 7.5 | 0.043 | 0.149 | 0.684 |  |  | 16.261 | MV | 0.4 | 2021-12-01 | 2021-12-01 | B-2027340
SDNS_515_118S_E_031 | 0.4 | 2.9 | 2.5 | 539108 | 2.28 | 0.067 | 0.006 | 0.119 |  |  | 23.594 | MV | 2.5 | 2021-12-01 | 2021-12-01 | B-2027340
SDNS_515_118S_E_031 | 2.9 | 5 | 2.1 | 539109 | 4.03 | 0.04 | 0.768 | 1.031 |  |  | 40.501 | MV | 2.1 | 2021-12-01 | 2021-12-01 | B-2027340
SDNS_515_118S_E_031 | 5 | 5.6 | 0.6 | 539110 | 0.284 | 0.02 | 0.018 | 0.081 |  |  | 5.911 | HW |  | 2021-12-01 | 2021-12-01 | B-2027340
SDNS_515_118S_E_032 | 0 | 1.4 | 1.4 | 539374 | 7.828 | 0.03 | 0.056 | 0.171 |  |  | 26.512 | FW |  | 2021-12-02 | 2021-12-02 | B-2027356
SDNS_515_118S_E_032 | 1.4 | 2.8 | 1.4 | 539376 | 4.514 | 0.012 | 0.033 | 0.053 |  |  | 32.125 | MV | 1.4 | 2021-12-02 | 2021-12-02 | B-2027356
SDNS_515_118S_E_032 | 2.8 | 4.1 | 1.3 | 539377 | 3.026 | 0.136 | 0.26 | 0.667 |  |  | 29.235 | MV | 1.3 | 2021-12-02 | 2021-12-02 | B-2027356
SDNS_515_118S_E_032 | 4.1 | 4.8 | 0.7 | 539378 | 3.234 | 0.012 | 0.014 | 0.193 |  |  | 1.022 | MV | 0.7 | 2021-12-02 | 2021-12-02 | B-2027356
SDNS_515_118S_E_033 | 0 | 1.9 | 1.9 | 539601 | 2.678 | 0.016 | 0.049 | 0.073 |  |  | 15.82 | MV | 1.9 | 2021-12-03 | 2021-12-03 | B-2027370
SDNS_515_118S_E_033 | 1.9 | 3.8 | 1.9 | 539602 | 6.612 | 0.192 | 0.069 | 0.124 |  |  | 43.58 | MV | 1.9 | 2021-12-03 | 2021-12-03 | B-2027370
SDNS_515_118S_E_033 | 3.8 | 4.3 | 0.5 | 539603 | 2.082 | 0.063 | 0.273 | 0.559 |  |  | 17.584 | MV | 0.5 | 2021-12-03 | 2021-12-03 | B-2027370
SDNS_515_118S_E_033 | 4.3 | 5.5 | 1.2 | 539604 | 4.456 | 0.01 | 0.006 | 0.012 |  |  | 13.679 | MV | 1.2 | 2021-12-03 | 2021-12-03 | B-2027370
SDNS_515_118S_E_034 | 0 | 1.2 | 1.2 | 539823 | 1.17 | 0.106 | 0.014 | 0.157 |  |  | 12.73 | FW |  | 2021-12-04 | 2021-12-04 | B-2027382
SDNS_515_118S_E_034 | 1.2 | 2.4 | 1.2 | 539824 | 3.38 | 0.091 | 0.023 | 0.078 |  |  | 22.41 | MV | 1.2 | 2021-12-04 | 2021-12-04 | B-2027382
SDNS_515_118S_E_034 | 2.4 | 3.1 | 0.7 | 539825 | 8.1 | 0.246 | 0.079 | 0.206 |  |  | 61.58 | MV | 0.7 | 2021-12-04 | 2021-12-04 | B-2027382
SDNS_515_118S_E_034 | 3.1 | 3.4 | 0.3 | 539826 | 2.18 | 0.096 | 0.276 | 0.821 |  |  | 22.3 | HW |  | 2021-12-04 | 2021-12-04 | B-2027382
SDNS_515_118S_E_034 | 3.4 | 4.3 | 0.9 | 539827 | 18.06 | 0.405 | 0.094 | 0.121 |  |  | 73.04 | HW |  | 2021-12-04 | 2021-12-04 | B-2027382
SDNS_515_118S_E_035 | 0 | 0.7 | 0.7 | 540324 | 2.45 | 0.01 | 0.006 | 0.109 |  |  | 3.63 | FW |  | 2021-12-08 | 2021-12-08 | B-2027411
SDNS_515_118S_E_035 | 0.7 | 2.4 | 1.7 | 540325 | 3.88 | 0.049 | 0.023 | 0.038 |  |  | 34.77 | MV | 1.7 | 2021-12-08 | 2021-12-08 | B-2027411
SDNS_515_118S_E_035 | 2.4 | 4.1 | 1.7 | 540326 | 7.94 | 0.119 | 0.249 | 0.382 |  |  | 56.49 | MV | 1.7 | 2021-12-08 | 2021-12-08 | B-2027411
SDNS_515_118S_E_036 | 0 | 1.2 | 1.2 | 540606 | 7.94 | 0.119 | 0.249 | 0.382 |  |  | 56.49 | FW |  | 2021-12-10 | 2021-12-10 | B-2027427
SDNS_515_118S_E_036 | 1.2 | 2.4 | 1.2 | 540607 | 0.61 | 0.012 | 0.025 | 0.121 |  |  | 5.66 | FW |  | 2021-12-10 | 2021-12-10 | B-2027427
SDNS_515_118S_E_036 | 2.4 | 3.1 | 0.7 | 540608 | 2.12 | 0.072 | 0.154 | 0.504 |  |  | 17.104 | MV | 0.7 | 2021-12-10 | 2021-12-10 | B-2027427
SDNS_515_118S_E_036 | 3.1 | 3.4 | 0.3 | 540609 | 2.19 | 0.058 | 0.125 | 0.438 |  |  | 18.62 | MV | 0.3 | 2021-12-10 | 2021-12-10 | B-2027427
SDNS_515_118S_E_037 | 0 | 1 | 1 | 540939 | 1.312 | 0.045 | 0.012 | 0.065 |  |  | 5.97 | FW |  | 2021-12-11 | 2021-12-11 | B-2027447
SDNS_515_118S_E_037 | 1 | 2.4 | 1.4 | 540941 | 4.76 | 0.025 | 0.039 | 0.137 |  |  | 40.182 | MV | 1.4 | 2021-12-11 | 2021-12-11 | B-2027447
SDNS_515_118S_E_037 | 2.4 | 3.1 | 0.7 | 540942 | 4.98 | 0.381 | 0.284 | 0.352 |  |  | 45.639 | MV | 0.7 | 2021-12-11 | 2021-12-11 | B-2027447
SDNS_515_118S_E_037 | 3.1 | 3.6 | 0.5 | 540943 | 1.616 | 0.051 | 0.079 | 0.096 |  |  | 12.624 | MV | 0.5 | 2021-12-11 | 2021-12-11 | B-2027447
SDNS_515_118S_E_038 | 0 | 1.7 | 1.7 | 541060 | 2.484 | 0.06 | 0.01 | 0.031 |  |  | 53.436 | FW |  | 2021-12-12 | 2021-12-12 | B-2027455
SDNS_515_118S_E_038 | 1.7 | 2.4 | 0.7 | 541061 | 6.708 | 0.07 | 0.032 | 0.065 |  |  | 17.196 | MV | 0.7 | 2021-12-12 | 2021-12-12 | B-2027455
SDNS_515_118S_E_038 | 2.4 | 3.8 | 1.4 | 541062 | 0.518 | 0.03 | 0.003 | 0.021 |  |  | 0.749 | HW |  | 2021-12-12 | 2021-12-12 | B-2027455
SDNS_515_118S_E_039 | 0 | 1.2 | 1.2 | 541199 | 1.02 | 0.058 | 0.026 | 0.054 |  |  | 8.64 | FW |  | 2021-12-13 | 2021-12-13 | B-2027462
SDNS_515_118S_E_039 | 1.2 | 1.9 | 0.7 | 541200 | 4.77 | 0.071 | 0.077 | 0.246 |  |  | 25.91 | MV | 0.7 | 2021-12-13 | 2021-12-13 | B-2027462
SDNS_515_118S_E_039 | 1.9 | 2.7 | 0.8 | 541201 | 1 | 0.018 | 0.015 | 0.027 |  |  | 4.96 | MV | 0.8 | 2021-12-13 | 2021-12-13 | B-2027462
SDNS_515_118S_E_039 | 2.7 | 3.5 | 0.8 | 541202 | 0.58 | 0.038 | 0.007 | 0.012 |  |  | 3.44 | HW |  | 2021-12-13 | 2021-12-13 | B-2027462
SDNS_515_118S_E_040 | 0 | 1.2 | 1.2 | 541750 | 3.076 | 0.064 | 0.035 | 0.045 |  |  | 9.126 | FW |  | 2021-12-16 | 2021-12-16 | B-2027494
SDNS_515_118S_E_040 | 1.2 | 2.5 | 1.3 | 541751 | 1.798 | 0.06 | 0.017 | 0.06 |  |  | 22.245 | MV | 1.3 | 2021-12-16 | 2021-12-16 | B-2027494
SDNS_515_118S_E_040 | 2.5 | 3.3 | 0.8 | 541752 | 2.886 | 0.044 | 0.046 | 0.054 |  |  | 24.503 | MV | 0.8 | 2021-12-16 | 2021-12-16 | B-2027494
SDNS_515_118S_E_040 | 3.3 | 4.2 | 0.9 | 541753 | 2.242 | 0.067 | 0.013 | 0.03 |  |  | 22.077 | HW |  | 2021-12-16 | 2021-12-16 | B-2027494
SDNS_515_118S_E_041 | 0 | 0.4 | 0.4 | 542201 | 12.238 | 0.824 | 0.122 | 0.211 |  |  | 37.528 | FW |  | 2021-12-18 | 2021-12-18 | B-2027520
SDNS_515_118S_E_041 | 0.4 | 1.4 | 1 | 542202 | 0.874 | 0.036 | 0.01 | 0.078 |  |  | 4.485 | MV | 1 | 2021-12-18 | 2021-12-18 | B-2027520
SDNS_515_118S_E_041 | 1.4 | 2.2 | 0.8 | 542204 | 1.598 | 0.022 | 0.01 | 0.097 |  |  | 12.8 | MV | 0.8 | 2021-12-18 | 2021-12-18 | B-2027520
SDNS_515_118S_E_041 | 2.2 | 4 | 1.8 | 542205 | 1.648 | 0.024 | 0.005 | 0.018 |  |  | 7.085 | HW |  | 2021-12-18 | 2021-12-18 | B-2027520
SDNS_515_118S_E_042 | 0 | 0.7 | 0.7 | 542378 | 8.438 | 0.066 | 0.091 | 0.254 |  |  | 7.726 | FW |  | 2021-12-19 | 2021-12-19 | B-2027531
SDNS_515_118S_E_042 | 0.7 | 1.9 | 1.2 | 542379 | 0.558 | 0.021 | 0.024 | 0.142 |  |  | 6.655 | MV | 1.2 | 2021-12-19 | 2021-12-19 | B-2027531
SDNS_515_118S_E_042 | 1.9 | 2.4 | 0.5 | 542380 | 33.138 | 0.204 | 1.192 | 1.905 |  |  | 29.984 | MV | 0.5 | 2021-12-19 | 2021-12-19 | B-2027531
SDNS_515_118S_E_042 | 2.4 | 3.6 | 1.2 | 542381 | 0.518 | 0.067 | 0.006 | 0.036 |  |  | 2.171 | HW |  | 2021-12-19 | 2021-12-19 | B-2027531
Note on L10: Luz Barnachea: -0.21

## SURVEY
HOLE-ID | DISTANCE | AZIMUTH | DIP
SDNS_515_118S_E_001 | 0 | 87.43 | 0
SDNS_515_118S_E_002 | 0 | 90.54 | 0
SDNS_515_118S_E_003 | 0 | 91.03 | 0
SDNS_515_118S_E_004 | 0 | 38.08 | 0
SDNS_515_118S_E_005 | 0 | 36.2 | 0
SDNS_515_118S_E_006 | 0 | 35.56 | 0
SDNS_515_118S_E_007 | 0 | 23.41 | 0
SDNS_515_118S_E_008 | 0 | 21.4 | 0
SDNS_515_118S_E_009 | 0 | 20.72 | 0
SDNS_515_118S_E_010 | 0 | 28.32 | 0
SDNS_515_118S_E_011 | 0 | 41.66 | 0
SDNS_515_118S_E_012 | 0 | 38.18 | 0
SDNS_515_118S_E_013 | 0 | 39.1 | 0
SDNS_515_118S_E_014 | 0 | 38.63 | 0
SDNS_515_118S_E_015 | 0 | 43.23 | 0
SDNS_515_118S_E_016 | 0 | 42.77 | 0
SDNS_515_118S_E_017 | 0 | 44.49 | 0
SDNS_515_118S_E_018 | 0 | 31.26 | 0
SDNS_515_118S_E_019 | 0 | 25.82 | 0
SDNS_515_118S_E_020 | 0 | 22.52 | 0
SDNS_515_118S_E_021 | 0 | 14.63 | 0
SDNS_515_118S_E_022 | 0 | 6.02 | 0
SDNS_515_118S_E_023 | 0 | 6.02 | 0
SDNS_515_118S_E_024 | 0 | 2.24 | 0
SDNS_515_118S_E_025 | 0 | 359.85 | 0
SDNS_515_118S_E_026 | 0 | 359.85 | 0
SDNS_515_118S_E_027 | 0 | 0.29 | 0
SDNS_515_118S_E_028 | 0 | 0.88 | 0
SDNS_515_118S_E_029 | 0 | 0.67 | 0
SDNS_515_118S_E_030 | 0 | 18.62 | 0
SDNS_515_118S_E_031 | 0 | 17.61 | 0
SDNS_515_118S_E_032 | 0 | 20.07 | 0
SDNS_515_118S_E_033 | 0 | 15.69 | 0
SDNS_515_118S_E_034 | 0 | 20.32 | 0
SDNS_515_118S_E_035 | 0 | 10.73 | 0
SDNS_515_118S_E_036 | 0 | 16.52 | 0
SDNS_515_118S_E_037 | 0 | 16.87 | 0
SDNS_515_118S_E_038 | 0 | 13.07 | 0
SDNS_515_118S_E_039 | 0 | 14.66 | 0
SDNS_515_118S_E_040 | 0 | 10.41 | 0
SDNS_515_118S_E_041 | 0 | 16.62 | 0
SDNS_515_118S_E_042 | 0 | 13.27 | 0

## Sheet1
AREA | ENCODED | LACKING | DATE