## HEADER
HOLE-ID | LOCATIONX | LOCATIONY | LOCATIONZ | LENGTH | LEVEL | AREA | ROCKCODE | SAMP_BY | DATE_SAMP | TENEMENT
BBK_496_16S_W_001 | 615124.495 | 815619.012 | 496 | 3.5 | 496 | BBK |  | AAV | 2021-09-15 | MPSA_225_2005_XI
BBK_496_16S_W_002 | 615121.945 | 815619.782 | 496 | 3.4 | 496 | BBK |  | AJB | 2021-09-17 | MPSA_225_2005_XI
BBK_496_16S_W_003 | 615118.943 | 815620.498 | 496 | 3.6 | 496 | BBK |  | AAV | 2021-09-18 | MPSA_225_2005_XI
BBK_496_16S_W_004 | 615113.039 | 815622.414 | 496 | 3.9 | 496 | BBK |  | AAV | 2021-09-20 | MPSA_225_2005_XI
BBK_496_16S_W_005 | 615109.532 | 815623.688 | 496 | 4.2 | 496 | BBK |  | AAV | 2021-09-22 | MPSA_225_2005_XI
BBK_496_16S_W_006 | 615106.583 | 815625.148 | 496 | 3.5 | 496 | BBK |  | AAV | 2021-09-23 | MPSA_225_2005_XI
BBK_496_16S_W_007 | 615104.166 | 815625.838 | 496 |  |  | BBK

## ORIG_ASSAY
HOLE-ID | FROM | TO | LENGTH | SAMPLE_NO | AU_G/T | CU_PPM | PB_PPM | ZN_PPM | SG | RE ASSAY | AG_G/T | ROCK_TYPE | MV_WIDTH | LAB_RECVED | LAB_RPRTED | BATCH_NO
BBK_496_16S_W_001 | 0 | 1.4 | 1.4 | 522907 | 0.82 | 0.02 | 0.027 | 0.071 |  |  | 3.393 | FW |  | 2021-09-15 | 2021-09-15 | B-2026468
BBK_496_16S_W_001 | 1.4 | 2.6 | 1.2 | 522908 | 0.206 | 1.343 | 0.115 | 0.244 |  |  | 37.493 | FW |  | 2021-09-15 | 2021-09-15 | B-2026468
BBK_496_16S_W_001 | 2.6 | 3.1 | 0.5 | 522909 | 9.588 | 0.138 | 0.042 | 0.086 |  |  | 23.238 | MV | 0.5 | 2021-09-15 | 2021-09-15 | B-2026468
BBK_496_16S_W_001 | 3.1 | 3.5 | 0.4 | 522910 | 2.172 | 0.055 | 0.039 | 0.125 |  |  | 7.694 | HW |  | 2021-09-15 | 2021-09-15 | B-2026468
BBK_496_16S_W_002 | 0 | 1.2 | 1.2 | 523222 | 2.614 | 0.03 | 0.024 | 0.059 |  |  | 7.517 | FW |  | 2021-09-17 | 2021-09-17 | B-2026485
BBK_496_16S_W_002 | 1.2 | 2.7 | 1.5 | 523223 | 2.12 | 0.067 | 0.029 | 0.057 |  |  | 8.626 | FW |  | 2021-09-17 | 2021-09-17 | B-2026485
BBK_496_16S_W_002 | 2.7 | 3.4 | 0.7 | 523224 | 2.972 | 0.07 | 0.016 | 0.041 |  |  | 16.357 | MV | 0.7 | 2021-09-17 | 2021-09-17 | B-2026485
BBK_496_16S_W_003 | 0 | 1 | 1 | 523538 | 2.198 | 0.013 | 0.015 | 0.031 |  |  | 6.506 | FW |  | 2021-09-18 | 2021-09-18 | B-2026506
BBK_496_16S_W_003 | 1 | 2.1 | 1.1 | 523539 | 1.896 | 0.008 | 0.113 | 0.081 |  |  | 10.025 | FW |  | 2021-09-18 | 2021-09-18 | B-2026506
BBK_496_16S_W_003 | 2.1 | 3.2 | 1.1 | 523540 | 3.288 | 0.007 | 0.006 | 0.024 |  |  | 20.026 | FW |  | 2021-09-18 | 2021-09-18 | B-2026506
BBK_496_16S_W_003 | 3.2 | 3.6 | 0.4 | 523541 | 9.316 | 0.058 | 0.036 | 0.155 |  |  | 39.015 | MV | 0.4 | 2021-09-18 | 2021-09-18 | B-2026506
BBK_496_16S_W_004 | 0 | 1.4 | 1.4 | 523870 | 1.826 | 0.003 | 0.012 | 0.064 |  |  | 26.155 | FW |  | 2021-09-20 | 2021-09-20 | B-2026525
BBK_496_16S_W_004 | 1.4 | 2.7 | 1.3 | 523871 | 1.836 | 0.016 | 0.035 | 0.082 |  |  | 20.446 | FW |  | 2021-09-20 | 2021-09-20 | B-2026525
BBK_496_16S_W_004 | 2.7 | 3.9 | 1.2 | 523872 | 1.934 | 0.008 | 0.025 | 0.066 |  |  | 18.297 | MV | 1.2 | 2021-09-20 | 2021-09-20 | B-2026525
BBK_496_16S_W_005 | 0 | 2 | 2 | 524284 | 0.924 | 0.009 | 0.011 | 0.035 |  |  | 0 | FW |  | 2021-09-22 | 2021-09-22 | B-2026550
BBK_496_16S_W_005 | 2 | 2.6 | 0.6 | 524285 | 3.876 | 0.006 | 0.031 | 0.162 |  |  | 2.908 | MV | 0.6 | 2021-09-22 | 2021-09-22 | B-2026550
BBK_496_16S_W_005 | 2.6 | 4.2 | 1.6 | 524286 | 1.52 | 0.01 | 0.024 | 0.053 |  |  | 0.376 | MV | 1.6 | 2021-09-22 | 2021-09-22 | B-2026550
BBK_496_16S_W_006 | 0 | 1.3 | 1.3 | 524501 | 0.126 | 0.013 | 0.014 | 0.214 |  |  | 1.772 | FW |  | 2021-09-23 | 2021-09-23 | B-2026565
BBK_496_16S_W_006 | 1.3 | 2.8 | 1.5 | 524502 | 1.79 | 0.103 | 0.05 | 0.311 |  |  | 11.164 | FW |  | 2021-09-23 | 2021-09-23 | B-2026565
BBK_496_16S_W_006 | 2.8 | 3 | 0.2 | 524503 | 3.208 | 0.142 | 0.098 | 0.288 |  |  | 19.641 | MV | 0.2 | 2021-09-23 | 2021-09-23 | B-2026565
BBK_496_16S_W_006 | 3 | 3.5 | 0.5 | 524504 | 1.936 | 0.047 | 0.016 | 0.036 |  |  | 10.443 | HW |  | 2021-09-23 | 2021-09-23 | B-2026565
Note on L16: Luz Barnachea: -1.39

## SURVEY
HOLE-ID | DISTANCE | AZIMUTH | DIP
BBK_496_16S_W_001 | 0 | 21.43 | 0
BBK_496_16S_W_002 | 0 | 17.92 | 0
BBK_496_16S_W_003 | 0 | 14.9 | 0
BBK_496_16S_W_004 | 0 | 18.05 | 0
BBK_496_16S_W_005 | 0 | 16.18 | 0
BBK_496_16S_W_006 | 0 | 15.04 | 0
BBK_496_16S_W_007 | 0 | 10.86 | 0