## HEADER
HOLE-ID | LOCATIONX | LOCATIONY | LOCATIONZ | LENGTH | LEVEL | AREA | ROCKCODE | SAMP_BY | DATE_SAMP | TENEMENT
MAS_496_41S_W_001 | 615302.722 | 815479.064 | 496 | 4.2 | 496 | MASARA |  | R. PARADIANG | 2021-05-23 | MPSA_225_2005_XI
MAS_496_41S_W_002 | 615294.324 | 815480.236 | 496 | 3.3 | 496 | MASARA |  | R. PARADIANG | 2021-05-27 | MPSA_225_2005_XI
MAS_496_41S_W_003 | 615286.511 | 815484.293 | 496 | 3.4 | 496 | MASARA |  | R. PARADIANG | 2021-06-01 | MPSA_225_2005_XI
MAS_496_41S_W_004 | 615283.248 | 815486.845 | 496 | 4 | 496 | MASARA |  | L. BITANG | 2021-06-02 | MPSA_225_2005_XI
MAS_496_41S_W_005 | 615279.380 | 815488.762 | 496 | 3.4 | 496 | MASARA |  | E. FAUSTINO | 2021-06-03 | MPSA_225_2005_XI
MAS_496_41S_W_006 | 615275.442 | 815488.907 | 496 | 4.7 | 496 | MASARA |  | R. PARADIANG | 2021-06-04 | MPSA_225_2005_XI
MAS_496_41S_W_007 | 615268.948 | 815493.766 | 496 | 4 | 496 | MASARA |  | R. PARADIANG | 2021-06-07 | MPSA_225_2005_XI
MAS_496_41S_W_008 | 615262.689 | 815496.863 | 496 | 3.6 | 496 | MASARA |  | E. FAUSTINO | 2021-09-07 | MPSA_225_2005_XI
MAS_496_41S_W_009 | 615259.447 | 815498.856 | 496 | 3.3 | 496 | MASARA |  | R. PARADIANG | 2021-06-11 | MPSA_225_2005_XI
MAS_496_41S_W_010 | 615252.723 | 815501.396 | 496 | 3.4 | 496 | MASARA |  | E. FAUSTINO | 2021-06-14 | MPSA_225_2005_XI
MAS_496_41S_W_011 | 615249.286 | 815502.593 | 496 | 3.5 | 496 | MASARA |  | R. PARADIANG | 2021-06-16 | MPSA_225_2005_XI
MAS_496_41S_W_012 | 615247.268 | 815504.106 | 496 | 3.2 | 496 | MASARA |  | R. YBANEZ | 2021-06-18 | MPSA_225_2005_XI
MAS_496_41S_W_013 | 615241.990 | 815508.610 | 496 | 5.7 | 496 | MASARA |  | R. PARADIANG | 2021-06-21 | MPSA_225_2005_XI
MAS_496_41S_W_014 | 615239.038 | 815511.805 | 496 | 4.3 | 496 | MASARA |  | R. PARADIANG | 2021-06-22 | MPSA_225_2005_XI
MAS_496_41S_W_015 | 615235.536 | 815515.373 | 496 | 4.7 | 496 | MASARA |  | L. BITANG | 2021-06-24 | MPSA_225_2005_XI
MAS_496_41S_W_016 | 615231.724 | 815518.876 | 496 | 3.7 | 496 | MASARA |  | R. PARADIANG | 2021-06-26 | MPSA_225_2005_XI
MAS_496_41S_W_017 | 615228.629 | 815524.472 | 496 | 3 | 496 | MASARA |  | E. FAUSTINO | 2021-06-29 | MPSA_225_2005_XI
MAS_496_41S_W_018 | 615226.083 | 815527.951 | 496 | 2.9 | 496 | MASARA |  | R. YBANEZ | 2021-07-01 | MPSA_225_2005_XI
MAS_496_41S_W_019 | 615215.624 | 815538.385 | 496 | 4.3 | 496 | MASARA |  | E. FAUSTINO | 2021-07-05 | MPSA_225_2005_XI
MAS_496_41S_W_020 | 615211.631 | 815541.077 | 496 | 4.6 | 496 | MASARA |  | L. BITANG | 2021-07-07 | MPSA_225_2005_XI
MAS_496_41S_W_021 | 615208.438 | 815545.417 | 496 | 4.3 | 496 | MASARA |  | R. YBANEZ | 2021-07-12 | MPSA_225_2005_XI
MAS_496_41S_W_022 | 615199.270 | 815555.179 | 496 | 4.4 | 496 | MASARA |  | R. PARADIANG | 2021-07-16 | MPSA_225_2005_XI
MAS_496_41S_W_023 | 615195.523 | 815557.267 | 496 | 3.4 | 496 | MASARA |  | R. YBANEZ | 2021-07-17 | MPSA_225_2005_XI
MAS_496_41S_W_024 | 615185.216 | 815563.914 | 496 | 4.5 | 496 | MASARA |  | L. BITANG | 2021-07-18 | MPSA_225_2005_XI
MAS_496_41S_W_025 | 615181.381 | 815567.480 | 496 | 4.4 | 496 | MASARA |  | L. BITANG | 2021-07-21 | MPSA_225_2005_XI
MAS_496_41S_W_026 | 615165.918 | 815584.294 | 496 | 3.9 | 496 | MASARA |  | R. YBANEZ | 2021-07-29 | MPSA_225_2005_XI
MAS_496_41S_W_027 | 615162.092 | 815591.953 | 496 | 2.8 | 496 | MASARA |  | E. FAUSTINO | 2021-07-31 | MPSA_225_2005_XI
MAS_496_41S_W_028 | 615155.291 | 815601.643 | 496 | 3.1 | 496 | MASARA |  | R. YBANEZ | 2021-08-03 | MPSA_225_2005_XI
MAS_496_41S_W_029 | 615150.909 | 815605.578 | 496 | 3.3 | 496 | MASARA |  | L. BITANG | 2021-08-05 | MPSA_225_2005_XI
MAS_496_41S_W_030 | 615148.967 | 815607.353 | 496 | 4.2 | 496 | MASARA |  | R. PARADIANG | 2021-08-17 | MPSA_225_2005_XI
MAS_496_41S_W_031 | 615148.312 | 815609.580 | 496 | 4.7 | 496 | MASARA |  | R. YBANEZ | 2021-08-18 | MPSA_225_2005_XI
MAS_496_41S_W_032 | 615147.046 | 815611.623 | 496 | 3.2 | 496 | MASARA |  | E. FAUSTINO | 2021-08-24 | MPSA_225_2005_XI
MAS_496_41S_W_033 | 615142.282 | 815616.412 | 496 | 3.8 | 496 | MASARA |  | E. FAUSTINO | 2021-08-28 | MPSA_225_2005_XI
MAS_496_41S_W_034 | 615139.351 | 815618.996 | 496 | 5.6 | 496 | MASARA |  | R.YBANEZ/O.SUNGANGA | 2021-08-29 | MPSA_225_2005_XI
MAS_496_41S_W_035 | 615136.887 | 815622.690 | 496 | 4.1 | 496 | MASARA |  | L. BITANG | 2021-08-31 | MPSA_225_2005_XI
MAS_496_41S_W_036 | 615134.002 | 815626.207 | 496 | 3.6 | 496 | MASARA |  | E. FAUSTINO | 2021-09-01 | MPSA_225_2005_XI
MAS_496_41S_W_037 | 615131.905 | 815629.433 | 496 | 3.7 | 496 | MASARA |  | E. FAUSTINO/G.ROCACURVA | 2021-09-03 | MPSA_225_2005_XI
MAS_496_41S_W_038 | 615130.305 | 815632.134 | 496 | 3.5 | 496 | MASARA |  | E.FAUSTINO/R.PARADIANG | 2021-09-07 | MPSA_225_2005_XI
MAS_496_41S_W_039 | 615128.339 | 815634.360 | 496 | 3.6 | 496 | MASARA |  | E. FAUSTINO/G.ROCACURVA | 2021-09-08 | MPSA_225_2005_XI
MAS_496_41S_W_040 | 615126.163 | 815636.825 | 496 | 4.2 | 496 | MASARA |  | AAV | 2021-09-18 | MPSA_225_2005_XI
MAS_496_41S_W_041 | 615123.230 | 815644.021 | 496 | 3.5 | 496 | MASARA |  | AAV | 2021-09-23 | MPSA_225_2005_XI
MAS_496_41S_W_042 | 615118.224 | 815648.751 | 496 | 3.8 | 496 | MASARA |  | COC | 2021-09-27 | MPSA_225_2005_XI
MAS_496_41S_W_043 | 615115.696 | 815651.564 | 496 | 4.6 | 496 | MASARA |  | AAV | 2021-09-28 | MPSA_225_2005_XI
MAS_496_41S_W_044 | 615112.643 | 815655.207 | 496 | 3.7 | 496 | MASARA |  | AAV | 2021-09-29 | MPSA_225_2005_XI
MAS_496_41S_W_045 | 615109.659 | 815658.597 | 496 | 4.1 | 496 | MASARA |  | COC | 2021-09-30 | MPSA_225_2005_XI
MAS_496_41S_W_046 | 615105.608 | 815662.266 | 496 | 3.5 | 496 | MASARA |  | AJB | 2021-10-02 | MPSA_225_2005_XI
MAS_496_41S_W_047 | 615101.5128 | 815665.9506 | 496 |  | 496 | MASARA |  |  |  | MPSA_225_2005_XI
MAS_496_41S_W_048 | 615097.1905 | 815669.6232 | 496 |  | 496 | MASARA |  |  |  | MPSA_225_2005_XI
MAS_496_41S_W_049 | 615094.2625 | 815673.2834 | 496 |  | 496 | MASARA |  |  |  | MPSA_225_2005_XI
MAS_496_41S_W_050 | 615091.2961 | 815677.4063 | 496 |  | 496 | MASARA |  |  |  | MPSA_225_2005_XI
MAS_496_41S_W_051 | 615090.7534 | 815682.3241 | 496 |  | 496 | MASARA |  |  |  | MPSA_225_2005_XI
MAS_496_41S_W_052 | 615090.6627 | 815685.8536 | 496 |  | 496 | MASARA

## ORIG_ASSAY
HOLE-ID | FROM | TO | LENGTH | SAMPLE_NO | AU_G/T | CU_PPM | PB_PPM | ZN_PPM | SG | RE ASSAY | AG_G/T | ROCK_TYPE | MV_WIDTH | LAB_RECVED | LAB_RPRTED | BATCH_NO
MAS_496_41S_W_001 | 0 | 1.5 | 1.5 | 503076 | 4.146 | 0.0083229 | 0.159 | 0.206 | 2.831 |  | 7.691 | FW |  | 2021-05-23 | 2021-05-23 | B-2025292
MAS_496_41S_W_001 | 1.5 | 1.8 | 0.3 | 503077 | 4.264 | 0.0104647 | 0.231 | 0.392 | 2.847 |  | 24.364 | MV | 0.3 | 2021-05-23 | 2021-05-23 | B-2025292
MAS_496_41S_W_001 | 1.8 | 2.7 | 0.9 | 503078 | 1.37 | 0.0115094 | 0.256 | 0.492 | 2.746 |  | 6.442 | HW |  | 2021-05-23 | 2021-05-23 | B-2025292
MAS_496_41S_W_001 | 2.7 | 4.2 | 1.5 | 503079 | 0.93 | 0.124 | 0.364 | 0.667 | 2.708 |  | 5.583 | HW |  | 2021-05-23 | 2021-05-23 | B-2025292
MAS_496_41S_W_002 | 0 | 1.4 | 1.4 | 503732 | 0.568 | 0.012 | 0.036 | 0.15 | 2.687 |  | 5.264 | FW |  | 2021-05-27 | 2021-05-27 | B-2025334
MAS_496_41S_W_002 | 1.4 | 2.4 | 1 | 503733 | 5.644 | 0.019 | 0.212 | 0.569 | 2.841 |  | 58.117 | FW |  | 2021-05-27 | 2021-05-27 | B-2025334
MAS_496_41S_W_002 | 2.4 | 2.7 | 0.3 | 503734 | 8.942 | 0.368 | 0.341 | 0.701 | 2.86 |  | 89.976 | MV | 0.3 | 2021-05-27 | 2021-05-27 | B-2025334
MAS_496_41S_W_002 | 2.7 | 3.3 | 0.6 | 503735 | 4.12 | 0.004 | 0.038 | 0.203 | 2.849 |  | 4.394 | HW |  | 2021-05-27 | 2021-05-27 | B-2025334
MAS_496_41S_W_003 | 0 | 1.6 | 1.6 | 504563 | 0.508 | 0.023 | 0.129 | 0.088 | 2.684 |  | 2.535 | FW |  | 2021-06-01 | 2021-06-01 | B-2025386
MAS_496_41S_W_003 | 1.6 | 1.9 | 0.3 | 504564 | 1.32 | 0.004 | 0.006 | 0.057 | 2.741 |  | 9.316 | MV | 0.3 | 2021-06-01 | 2021-06-01 | B-2025386
MAS_496_41S_W_003 | 1.9 | 3.4 | 1.5 | 504565 | 7.18 | 0.124 | 0.062 | 0.123 | 2.846 |  | 22.582 | HW |  | 2021-06-01 | 2021-06-01 | B-2025386
MAS_496_41S_W_004 | 0 | 1 | 1 | 504728 | 0.776 | 0.013 | -0.016 | 0.029 | 2.687 |  | 1.237 | FW |  | 2021-06-02 | 2021-06-02 | B-2025396
MAS_496_41S_W_004 | 1 | 1.6 | 0.6 | 504729 | 3.86 | 0.023 | 0.104 | 0.155 | 2.834 |  | 21.226 | MV | 0.6 | 2021-06-02 | 2021-06-02 | B-2025396
MAS_496_41S_W_004 | 1.6 | 2.2 | 0.6 | 504731 | 3.676 | 0.997 | 0.077 | 0.097 | 2.828 |  | 22.108 | MV | 0.6 | 2021-06-02 | 2021-06-02 | B-2025396
MAS_496_41S_W_004 | 2.2 | 4 | 1.8 | 504732 | 3.252 | 0.001 | -0.019 | 0.002 | 2.84 |  | 17.606 | HW |  | 2021-06-02 | 2021-06-02 | B-2025396
MAS_496_41S_W_005 | 0 | 1.3 | 1.3 | 504987 | 1.254 | 0.122 | 0.027 | 0.035 | 2.74 |  | 8.113 | FW |  | 2021-06-03 | 2021-06-03 | B-2025414
MAS_496_41S_W_005 | 1.3 | 1.8 | 0.5 | 504989 | 14.86 | 0.152 | 0.065 | 0.103 | 2.839 |  | 29.82 | MV | 0.5 | 2021-06-03 | 2021-06-03 | B-2025414
MAS_496_41S_W_005 | 1.8 | 2.5 | 0.7 | 504990 | 12 | 0.214 | 0.017 | 0.038 | 2.844 |  | 76.429 | MV | 0.7 | 2021-06-03 | 2021-06-03 | B-2025414
MAS_496_41S_W_005 | 2.5 | 3.4 | 0.9 | 504991 | 0.9 | 0.152 | 0.088 | 0.063 | 2.703 |  | 4.119 | HW |  | 2021-06-03 | 2021-06-03 | B-2025414
MAS_496_41S_W_006 | 0 | 1.5 | 1.5 | 505128 | 2.432 | 0.179 | 0.05 | 0.431 | 2.751 |  | 33.564 | FW |  | 2021-06-04 | 2021-06-04 | B-2025423
MAS_496_41S_W_006 | 1.5 | 1.7 | 0.2 | 505129 | 16.884 | 0.706 | 0.068 | 0.954 | 2.876 |  | 117.438 | MV | 0.2 | 2021-06-04 | 2021-06-04 | B-2025423
MAS_496_41S_W_006 | 1.7 | 2.3 | 0.6 | 505130 | 23.772 | 0.616 | 0.062 | 0.18 | 2.881 |  | 96.994 | MV | 0.6 | 2021-06-04 | 2021-06-04 | B-2025423
MAS_496_41S_W_006 | 2.3 | 2.9 | 0.6 | 505131 | 4.132 | 0.162 | 0.02 | 0.179 | 2.834 |  | 35.382 | MV | 0.6 | 2021-06-04 | 2021-06-04 | B-2025423
MAS_496_41S_W_006 | 2.9 | 4.7 | 1.8 | 505132 | 17.016 | 0.134 | 0.019 | 0.247 | 2.87 |  | 17.692 | HW |  | 2021-06-04 | 2021-06-04 | B-2025423
MAS_496_41S_W_007 | 0 | 1.1 | 1.1 | 505547 | 6.816 | 0.144 | 0.015 | 0.205 | 2.834 |  | 34.904 | FW |  | 2021-06-07 | 2021-06-07 | B-2025449
MAS_496_41S_W_007 | 1.1 | 2.2 | 1.1 | 505548 | 1.058 | 0.041 | 0.03 | 0.316 | 2.718 |  | 4.574 | FW |  | 2021-06-07 | 2021-06-07 | B-2025449
MAS_496_41S_W_007 | 2.2 | 3.2 | 1 | 505549 | 16.49 | 1.005 | 0.336 | 0.864 | 2.867 |  | 106.049 | MV | 1 | 2021-06-07 | 2021-06-07 | B-2025449
MAS_496_41S_W_007 | 3.2 | 4 | 0.8 | 505550 | 0.96 | 0.047 | 0.043 | 0.2 | 2.698 |  | 5.423 | HW |  | 2021-06-07 | 2021-06-07 | B-2025449
MAS_496_41S_W_008 | 0 | 1.5 | 1.5 | 505871 | 2.168 | 0.166 | 0.06 | 0.716 | 2.74 |  | 11.225 | FW |  | 2021-06-09 | 2021-06-09 | B-2025472
MAS_496_41S_W_008 | 1.5 | 2.1 | 0.6 | 505872 | 27.84 | 0.058 | 0.494 | 3.342 | 2.878 |  | 101.881 | MV | 0.6 | 2021-06-09 | 2021-06-09 | B-2025472
MAS_496_41S_W_008 | 2.1 | 3 | 0.9 | 505873 | 0.6 | 0.004 | 0.021 | 0.117 | 2.678 |  | 3.711 | HW |  | 2021-06-09 | 2021-06-09 | B-2025472
MAS_496_41S_W_008 | 3 | 3.6 | 0.6 | 505874 | 0.956 | 0.013 | 0.098 | 0.377 | 2.698 |  | 4.686 | HW |  | 2021-06-09 | 2021-06-09 | B-2025472
MAS_496_41S_W_009 | 0 | 0.9 | 0.9 | 506155 | 4.8 | 0.064 | 0.03 | 0.195 | 2.851 |  | 25.456 | FW |  | 2021-06-11 | 2021-06-11 | B-2025490
MAS_496_41S_W_009 | 0.9 | 1.4 | 0.5 | 506156 | 25.718 | 0.442 | 0.141 | 0.762 | 2.887 |  | 32.219 | MV | 0.5 | 2021-06-11 | 2021-06-11 | B-2025490
MAS_496_41S_W_009 | 1.4 | 2 | 0.6 | 506157 | 24.73 | 1.183 | 0.067 | 0.573 | 2.89 |  | 95.034 | MV | 0.6 | 2021-06-11 | 2021-06-11 | B-2025490
MAS_496_41S_W_009 | 2 | 3.3 | 1.3 | 506158 | 16.752 | 0.043 | 0.028 | 0.587 | 2.876 |  | 6.475 | MV | 1.3 | 2021-06-11 | 2021-06-11 | B-2025490
MAS_496_41S_W_010 | 0 | 0.6 | 0.6 | 506583 | 7.618 | 0.149 | 0.0438691 | 0.141 | 2.848 |  | 38.189 | FW |  | 2021-06-14 | 2021-06-14 | B-2025516
MAS_496_41S_W_010 | 0.6 | 1.6 | 1 | 506585 | 5.788 | 0.095 | 0.0330717 | 0.117 | 2.83 |  | 22.008 | MV | 1 | 2021-06-14 | 2021-06-14 | B-2025516
MAS_496_41S_W_010 | 1.6 | 2.5 | 0.9 | 506586 | 12.666 | 0.116 | 0.0401314 | 0.559 | 2.859 |  | 36.582 | MV | 0.9 | 2021-06-14 | 2021-06-14 | B-2025516
MAS_496_41S_W_010 | 2.5 | 3.4 | 0.9 | 506587 | 1.06 | 0.006 | 0.0225094 | 0.104 | 2.724 |  | 7.188 | MV | 0.9 | 2021-06-14 | 2021-06-14 | B-2025516
MAS_496_41S_W_011 | 0 | 0.2 | 0.2 | 506859 | 11.306 | 0.93 | 0.044 | 0.165 | 2.889 |  | 63.271 | MV | 0.2 | 2021-06-16 | 2021-06-16 | B-2025531
MAS_496_41S_W_011 | 0.2 | 1.3 | 1.1 | 506860 | 19.35 | 0.239 | 0.029 | 0.107 | 2.894 |  | 42.038 | MV | 1.1 | 2021-06-16 | 2021-06-16 | B-2025531
MAS_496_41S_W_011 | 1.3 | 2.4 | 1.1 | 506861 | 8.362 | 0.537 | 0.018 | 0.064 | 2.847 |  | 31.479 | MV | 1.1 | 2021-06-16 | 2021-06-16 | B-2025531
MAS_496_41S_W_011 | 2.4 | 3.5 | 1.1 | 506862 | 6.636 | 0.126 | 0.022 | 0.251 | 2.841 |  | 24.136 | MV | 1.1 | 2021-06-16 | 2021-06-16 | B-2025531
MAS_496_41S_W_012 | 0 | 0.5 | 0.5 | 506938 | 0.728 | 0.052 | 0.0093786 | 0.692 | 2.698 |  | 3.186 | FW |  | 2021-06-18 | 2021-06-18 | B-2025535
MAS_496_41S_W_012 | 0.5 | 1.5 | 1 | 506939 | 0.176 | 0.024 | 0.0213171 | 0.496 | 2.677 |  | 2.118 | FW |  | 2021-06-18 | 2021-06-18 | B-2025535
MAS_496_41S_W_012 | 1.5 | 3.2 | 1.7 | 506941 | 2.778 | 0.019 | 0.015724 | 0.039 | 2.794 |  | 4.337 | MV | 1.7 | 2021-06-18 | 2021-06-18 | B-2025535
MAS_496_41S_W_013 | 0 | 1 | 1 | 507562 | 10.97 | 0.059 | 0.024 | 0.142 | 2.86 |  | 37.032 | FW |  | 2021-06-21 | 2021-06-21 | B-2025572
MAS_496_41S_W_013 | 1 | 2 | 1 | 507563 | 4.988 | 0.052 | 0.024 | 0.648 | 2.841 |  | 22.522 | MV | 1 | 2021-06-21 | 2021-06-21 | B-2025572
MAS_496_41S_W_013 | 2 | 4 | 2 | 507564 | 2.658 | 0.049 | 0.03 | 0.056 | 2.745 |  | 12.159 | MV | 2 | 2021-06-21 | 2021-06-21 | B-2025572
MAS_496_41S_W_013 | 4 | 5.7 | 1.7 | 507565 | 20.848 | 0.126 | 0.085 | 0.133 | 2.87 |  | 92.712 | MV | 1.7 | 2021-06-21 | 2021-06-21 | B-2025572
MAS_496_41S_W_014 | 0 | 1.6 | 1.6 | 507905 | 47.884 | 0.155 | 0.039 | 0.103 | 2.91 |  | 47.092 | FW |  | 2021-06-22 | 2021-06-22 | B-2025593
MAS_496_41S_W_014 | 1.6 | 2.9 | 1.3 | 507906 | 13.71 | 0.176 | 0.015 | 0.218 | 2.861 |  | 62.189 | MV | 1.3 | 2021-06-22 | 2021-06-22 | B-2025593
MAS_496_41S_W_014 | 2.9 | 4.3 | 1.4 | 507907 | 8.302 | 1.073 | 0.028 | 0.267 | 2.854 |  | 44.066 | MV | 1.4 | 2021-06-22 | 2021-06-22 | B-2025593
MAS_496_41S_W_015 | 0 | 0.6 | 0.6 | 508260 | 52.13 | 0.466 | 0.069 | 0.175 | 2.928 | 70.232 | 100 | MV | 0.6 | 2021-06-24 | 2021-06-24 | B-2025615
MAS_496_41S_W_015 | 0.6 | 1.5 | 0.9 | 508261 | 19.446 | 0.071 | 0.061 | 0.904 | 2.874 |  | 30.583 | MV | 0.9 | 2021-06-24 | 2021-06-24 | B-2025615
MAS_496_41S_W_015 | 1.5 | 2.2 | 0.7 | 508262 | 7.298 | 0.153 | 0.061 | 0.461 | 2.861 |  | 33.761 | MV | 0.7 | 2021-06-24 | 2021-06-24 | B-2025615
MAS_496_41S_W_015 | 2.2 | 3.5 | 1.3 | 508263 | 30.164 | 0.243 | 0.06 | 0.271 | 2.894 |  | 110 | MV | 1.3 | 2021-06-24 | 2021-06-24 | B-2025615
MAS_496_41S_W_015 | 3.5 | 4.7 | 1.2 | 508264 | 13.572 | 0.149 | 0.055 | 0.212 | 2.841 |  | 39.175 | MV | 1.2 | 2021-06-24 | 2021-06-24 | B-2025615
MAS_496_41S_W_016 | 0 | 0.6 | 0.6 | 508652 | 1.914 | 0.048 | 0.031 | 0.588 | 2.728 |  | 8.324 | FW |  | 2021-06-26 | 2021-06-26 | B-2025637
MAS_496_41S_W_016 | 0.6 | 1.4 | 0.8 | 508653 | 43.706 | 0.074 | 0.024 | 0.337 | 2.903 |  | 71.415 | MV | 0.8 | 2021-06-26 | 2021-06-26 | B-2025637
MAS_496_41S_W_016 | 1.4 | 2.5 | 1.1 | 508655 | 11.706 | 0.123 | 0.016 | 0.323 | 2.871 |  | 44.284 | MV | 1.1 | 2021-06-26 | 2021-06-26 | B-2025637
MAS_496_41S_W_016 | 2.5 | 3.7 | 1.2 | 508656 | 10.25 | 0.072 | 0.012 | 0.056 | 2.858 |  | 30.004 | MV | 1.2 | 2021-06-26 | 2021-06-26 | B-2025637
MAS_496_41S_W_017 | 0 | 0.9 | 0.9 | 509172 | 0.43 | 0.048 | 0.05 | 0.19 | 2.698 |  | 2.86 | FW |  | 2021-06-29 | 2021-06-29 | B-2025673
MAS_496_41S_W_017 | 0.9 | 1.4 | 0.5 | 509172 | 48.016 | 1.083 | 0.122 | 0.952 | 2.928 |  | 85.018 | MV | 0.5 | 2021-06-29 | 2021-06-29 | B-2025673
MAS_496_41S_W_017 | 1.4 | 2.2 | 0.8 | 509175 | 8.278 | 0.151 | 0.039 | 0.506 | 2.847 |  | 33.896 | MV | 0.8 | 2021-06-29 | 2021-06-29 | B-2025673
MAS_496_41S_W_017 | 2.2 | 3 | 0.8 | 509176 | 15.264 | 0.654 | 0.016 | 0.08 | 2.871 |  | 81.654 | MV | 0.8 | 2021-06-29 | 2021-06-29 | B-2025673
MAS_496_41S_W_018 | 0 | 0.9 | 0.9 | 509497 | 1.878 | 0.016 | 0.057 | 0.226 | 2.734 |  | 6.052 | MV | 0.9 | 2021-07-01 | 2021-07-01 | B-2025692
MAS_496_41S_W_018 | 0.9 | 1.4 | 0.5 | 509498 | 11.994 | 0.211 | 0.113 | 0.594 | 2.867 |  | 63.064 | MV | 0.5 | 2021-07-01 | 2021-07-01 | B-2025692
MAS_496_41S_W_018 | 1.4 | 2.9 | 1.5 | 509499 | 1.548 | 0.066 | 0.059 | 0.917 | 2.738 |  | 15.143 | HW |  | 2021-07-01 | 2021-07-01 | B-2025692
MAS_496_41S_W_019 | 0 | 1 | 1 | 510193 | 0.09 | 0.028 | 0.024 | 0.181 | 2.649 |  | 20 | FW |  | 2021-07-03 | 2021-07-03 | B-2025737
MAS_496_41S_W_019 | 1 | 2.5 | 1.5 | 510194 | 6.074 | 0.222 | 0.055 | 1.002 | 2.847 |  | 17.884 | MV | 1.5 | 2021-07-03 | 2021-07-03 | B-2025737
MAS_496_41S_W_019 | 2.5 | 3.1 | 0.6 | 510195 | 4.206 | 0.494 | 0.226 | 0.646 | 2.828 |  | 22.23 | MV | 0.6 | 2021-07-03 | 2021-07-03 | B-2025737
MAS_496_41S_W_019 | 3.1 | 4.3 | 1.2 | 510196 | 2.68 | 0.016 | 0.016 | 0.065 | 2.771 |  | 1.265 | MV | 1.2 | 2021-07-03 | 2021-07-03 | B-2025737
MAS_496_41S_W_020 | 0 | 1.5 | 1.5 | 510518 | 22.328 | 0.117 | 0.092 | 0.61 | 2.901 |  | 87.098 | FW |  | 2021-07-07 | 2021-07-07 | B-2025755
MAS_496_41S_W_020 | 1.5 | 2.3 | 0.8 | 510519 | 3.22 | 0.244 | 0.061 | 0.089 | 2.82 |  | 29.055 | MV | 0.8 | 2021-07-07 | 2021-07-07 | B-2025755
MAS_496_41S_W_020 | 2.3 | 4.6 | 2.3 | 510520 | 46.018 | 0.203 | 0.011 | 0.147 | 2.938 |  | 15.974 | MV | 2.3 | 2021-07-07 | 2021-07-07 | B-2025755
MAS_496_41S_W_021 | 0 | 1.7 | 1.7 | 511669 | 15.308 | 0.999 | 0.177 | 1.386 | 2.887 |  | 75.732 | MV | 1.7 | 2021-07-12 | 2021-07-12 | B-2025831
MAS_496_41S_W_021 | 1.7 | 3.8 | 2.1 | 511670 | 13.118 | 0.158 | 0.025 | 0.289 | 2.87 |  | 61.147 | MV | 2.1 | 2021-07-12 | 2021-07-12 | B-2025831
MAS_496_41S_W_021 | 3.8 | 4.3 | 0.5 | 511671 | 12.928 | 0.103 | 0.051 | 0.632 | 2.864 |  | 87.618 | MV | 0.5 | 2021-07-12 | 2021-07-12 | B-2025831
MAS_496_41S_W_022 | 0 | 0.6 | 0.6 | 512053 | 25.544 | 0.676 | 0.099 | 0.506 | 2.906 |  | 92.576 | MV | 0.6 | 2021-07-16 | 2021-07-16 | B-2025856
MAS_496_41S_W_022 | 0.6 | 2.2 | 1.6 | 512055 | 21.996 | 3.832 | 0.193 | 0.881 | 2.9 |  | 106.203 | MV | 1.6 | 2021-07-16 | 2021-07-16 | B-2025856
MAS_496_41S_W_022 | 2.2 | 3.8 | 1.6 | 512056 | 0.064 | 0.017 | 0.046 | 0.091 | 2.671 |  | 7.884 | HW |  | 2021-07-16 | 2021-07-16 | B-2025856
MAS_496_41S_W_022 | 3.8 | 4.4 | 0.6 | 512057 | 0.02 | 0.017 | 0.108 | 0.18 | 2.687 |  | 11.091 | HW |  | 2021-07-16 | 2021-07-16 | B-2025856
MAS_496_41S_W_023 | 0 | 0.6 | 0.6 | 512179 | 14.542 | 0.438 | 0.132 | 0.543 | 2.878 |  | 48.326 | FW |  | 2021-07-17 | 2021-07-17 | B-2025864
MAS_496_41S_W_023 | 0.6 | 1.4 | 0.8 | 512180 | 7.76 | 0.431 | 0.075 | 0.398 | 2.841 |  | 15.241 | MV | 0.8 | 2021-07-17 | 2021-07-17 | B-2025864
MAS_496_41S_W_023 | 1.4 | 3.1 | 1.7 | 512181 | 15.464 | 0.567 | 0.197 | 0.846 | 2.889 |  | 48.784 | MV | 1.7 | 2021-07-17 | 2021-07-17 | B-2025864
MAS_496_41S_W_023 | 3.1 | 3.4 | 0.3 | 512182 | 1.2 | 0.007 | 0.005 | 0.055 | 2.712 |  | 4.579 | MV | 0.3 | 2021-07-17 | 2021-07-17 | B-2025864
MAS_496_41S_W_024 | 0 | 2.1 | 2.1 | 512426 | 1.72 | 0.062 | 0.026 | 0.122 | 2.7234 |  | 4.625 | FW |  | 2021-07-18 | 2021-07-18 | B-2025878
MAS_496_41S_W_024 | 2.1 | 2.9 | 0.8 | 512428 | 3.104 | 0.1 | 0.01 | 0.046 | 2.841 |  | 8.985 | FW |  | 2021-07-18 | 2021-07-18 | B-2025878
MAS_496_41S_W_024 | 2.9 | 3.7 | 0.8 | 512429 | 12.922 | 0.738 | 0.168 | 0.226 | 2.864 |  | 51.021 | MV | 0.8 | 2021-07-18 | 2021-07-18 | B-2025878
MAS_496_41S_W_024 | 3.7 | 4.5 | 0.8 | 512430 | 0.78 | 0.081 | 0.015 | 0.049 | 2.698 |  | 3.523 | HW |  | 2021-07-18 | 2021-07-18 | B-2025878
MAS_496_41S_W_025 | 0 | 1.1 | 1.1 | 512798 | 5.204 | 0.047 | 0.05 | 0.115 | 2.86 |  | 9.782 | FW |  | 2021-07-21 | 2021-07-21 | B-2025902
MAS_496_41S_W_025 | 1.1 | 2.6 | 1.5 | 512799 | 1.202 | 0.008 | 0.002 | 0.012 | 2.741 |  | 0.976 | FW |  | 2021-07-21 | 2021-07-21 | B-2025902
MAS_496_41S_W_025 | 2.6 | 4.1 | 1.5 | 512800 | 0.374 | 0.005 | 0.006 | 0.01 | 2.687 |  | 0.532 | FW |  | 2021-07-21 | 2021-07-21 | B-2025902
MAS_496_41S_W_025 | 4.1 | 4.4 | 0.3 | 512801 | 2.552 | 0.027 | 0.035 | 0.056 | 2.776 |  | 12.064 | MV | 0.3 | 2021-07-21 | 2021-07-21 | B-2025902
MAS_496_41S_W_026 | 0 | 1.8 | 1.8 | 514115 | 0.36 | 0.008 | 0.026 | 0.035 | 2.687 |  | 1.638 | FW |  | 2021-07-29 | 2021-07-29 | B-2025982
MAS_496_41S_W_026 | 1.8 | 3.4 | 1.6 | 514116 | 10.352 | 0.128 | 0.036 | 0.029 | 2.867 |  | 39.853 | MV | 1.6 | 2021-07-29 | 2021-07-29 | B-2025982
MAS_496_41S_W_026 | 3.4 | 3.9 | 0.5 | 514117 | 7.096 | 0.066 | 0.116 | 0.105 | 2.84 |  | 16.699 | MV | 0.5 | 2021-07-29 | 2021-07-29 | B-2025982
MAS_496_41S_W_027 | 0 | 1.3 | 1.3 | 514551 | 0.752 | 0.166 | 0.013 | 0.017 | 2.698 |  | 8.937 | FW |  | 2021-07-31 | 2021-07-31 | B-2026006
MAS_496_41S_W_027 | 1.3 | 2.5 | 1.2 | 514553 | 6.35 | 0.114 | 0.017 | 0.039 | 2.86 |  | 10.978 | MV | 1.2 | 2021-07-31 | 2021-07-31 | B-2026006
MAS_496_41S_W_027 | 2.5 | 2.8 | 0.3 | 514554 | 53.11 | 1.004 | 0.1 | 0.119 | 2.923 |  | 188.63 | MV | 0.3 | 2021-07-31 | 2021-07-31 | B-2026006
MAS_496_41S_W_028 | 0 | 1 | 1 | 515053 | 1.92 | 0.041 | 0.016 | 0.039 | 2.748 |  | 5.153 | FW |  | 2021-08-03 | 2021-08-03 | B-2026035
MAS_496_41S_W_028 | 1 | 1.3 | 0.3 | 515054 | 32.116 | 0.095 | 0.034 | 0.057 | 2.928 |  | 82.301 | MV |  | 2021-08-03 | 2021-08-03 | B-2026035
MAS_496_41S_W_028 | 1.3 | 2.8 | 1.5 | 515055 | 6.226 | 0.047 | 0.02 | 0.02 | 2.845 |  | 17.012 | MV |  | 2021-08-03 | 2021-08-03 | B-2026035
MAS_496_41S_W_028 | 2.8 | 3.1 | 0.3 | 515056 | 3.872 | 0.049 | 0.018 | 0.029 | 2.822 |  | 18.414 | HW |  | 2021-08-03 | 2021-08-03 | B-2026035
MAS_496_41S_W_029 | 0 | 1.4 | 1.4 | 515381 | 7.844 | 0.158 | 0.052 | 0.182 | 2.867 |  | 30.225 | FW |  | 2021-08-05 | 2021-08-05 | B-2026052
MAS_496_41S_W_029 | 1.4 | 2.4 | 1 | 515382 | 18.626 | 1.023 | 0.159 | 0.866 | 2.89 |  | 55.876 | MV | 1 | 2021-08-05 | 2021-08-05 | B-2026052
MAS_496_41S_W_029 | 2.4 | 3.3 | 0.9 | 515383 | 25.156 | 1.139 | 0.036 | 0.554 | 2.918 |  | 68.858 | MV | 0.9 | 2021-08-05 | 2021-08-05 | B-2026052
MAS_496_41S_W_030 | 0 | 1.9 | 1.9 | 517062 | 0.448 | 0.026 | 0.014 | 0.033 | 2.698 |  | 2.546 | FW |  | 2021-08-17 | 2021-08-17 | B-2026159
MAS_496_41S_W_030 | 1.9 | 3.7 | 1.8 | 517063 | 7.56 | 0.305 | 0.054 | 0.242 | 2.86 |  | 39.576 | MV | 1.8 | 2021-08-17 | 2021-08-17 | B-2026159
MAS_496_41S_W_030 | 3.7 | 4.2 | 0.5 | 517064 | 1.582 | 0.195 | 0.013 | 0.023 | 2.748 |  | 6.89 | HW |  | 2021-08-17 | 2021-08-17 | B-2026159
MAS_496_41S_W_031 | 0 | 2.3 | 2.3 | 519267 | 0.428 | 0.003 | 0.016 | 0.015 | 2.687 |  | 1.452 | FW |  | 2021-08-18 | 2021-08-18 | B-2026173
MAS_496_41S_W_031 | 2.3 | 3.7 | 1.4 | 519268 | 12.296 | 0.128 | 0.03 | 0.057 | 2.864 |  | 38.509 | MV | 1.4 | 2021-08-18 | 2021-08-18 | B-2026173
MAS_496_41S_W_031 | 3.7 | 4.7 | 1 | 519269 | 2.48 | 0.01 | 0.047 | 0.105 | 2.748 |  | 14.922 | HW |  | 2021-08-18 | 2021-08-18 | B-2026173
MAS_496_41S_W_032 | 0 | 1 | 1 | 518078 | 0.616 | 0.002 | 0.011 | 0.07 | 2.708 |  | 2.675 | FW |  | 2021-08-24 | 2021-08-24 | B-2026224
MAS_496_41S_W_032 | 1 | 1.6 | 0.6 | 518079 | 0.372 | 1.003 | 0.009 | 0.046 | 2.716 |  | 50.155 | MV | 0.6 | 2021-08-24 | 2021-08-24 | B-2026224
MAS_496_41S_W_032 | 1.6 | 2.3 | 0.7 | 518080 | 10.828 | 0.081 | 0.085 | 0.122 | 2.845 |  | 48.004 | MV | 0.7 | 2021-08-24 | 2021-08-24 | B-2026224
MAS_496_41S_W_032 | 2.3 | 3.2 | 0.9 | 518081 | 3.87 | 0.012 | 0.007 | 0.039 | 2.833 |  | 14.15 | HW |  | 2021-08-24 | 2021-08-24 | B-2026224
MAS_496_41S_W_033 | 0 | 0.5 | 0.5 | 518920 | 5.852 | 0.083 | 0.018 | 0.093 | 2.84 |  | 22.427 | MV | 0.5 | 2021-08-28 | 2021-08-28 | B-2026274
MAS_496_41S_W_033 | 0.5 | 1.5 | 1 | 518922 | 6.01 | 0.027 | 0.006 | 0.016 | 2.846 |  | 7.647 | MV | 1 | 2021-08-28 | 2021-08-28 | B-2026274
MAS_496_41S_W_033 | 1.5 | 2.5 | 1 | 518923 | 24.232 | 2.191 | 0.047 | 0.14 | 2.911 |  | 72.56 | MV | 1 | 2021-08-28 | 2021-08-28 | B-2026274
MAS_496_41S_W_033 | 2.5 | 3.5 | 1 | 518924 | 11.452 | 0.485 | 0.031 | 0.094 | 2.883 |  | 45.791 | MV | 1 | 2021-08-28 | 2021-08-28 | B-2026274
MAS_496_41S_W_034 | 0 | 0.3 | 0.3 | 555086 | 3.078 | 0.03 | 0.011 | 0.038 | 2.81 |  | 6.417 | MV | 0.3 | 2021-08-29 | 2021-08-09 | B-2026283
MAS_496_41S_W_034 | 0.3 | 1 | 0.7 | 555087 | 6.758 | 0.208 | 0.019 | 0.037 | 2.857 |  | 23.72 | MV | 0.7 | 2021-08-29 | 2021-08-09 | B-2026283
MAS_496_41S_W_034 | 1 | 2.2 | 1.2 | 555088 | 0.9 | 0.003 | 0.003 | 0.024 | 2.709 |  | 2.537 | MV | 1.2 | 2021-08-29 | 2021-08-09 | B-2026283
MAS_496_41S_W_034 | 2.2 | 3 | 0.8 | 555089 | 4.024 | 0.412 | 0.056 | 0.146 | 2.84 |  | 34.534 | MV | 0.8 | 2021-08-29 | 2021-08-09 | B-2026283
MAS_496_41S_W_034 | 3 | 4.7 | 1.7 | 555090 | 0.308 | 0.008 | 0.007 | 0.039 | 2.674 |  | 1.171 | MV | 1.7 | 2021-08-29 | 2021-08-09 | B-2026283
MAS_496_41S_W_034 | 4.7 | 5.6 | 0.9 | 555091 | 1.838 | 0.026 | 0.02 | 0.12 | 2.748 |  | 6.583 | HW |  | 2021-08-29 | 2021-08-09 | B-2026283
MAS_496_41S_W_035 | 0 | 1.2 | 1.2 | 520119 | 0.57 | 0.008 | 0.013 | 0.063 | 2.691 |  | 1.226 | MV | 1.2 | 2021-08-31 | 2021-08-31 | B-2026298
MAS_496_41S_W_035 | 1.2 | 2.2 | 1 | 520120 | 3.58 | 0.137 | 0.011 | 0.021 | 2.834 |  | 7.32 | MV | 1 | 2021-08-31 | 2021-08-31 | B-2026298
MAS_496_41S_W_035 | 2.2 | 3.2 | 1 | 520122 | 38.928 | 1.29 | 0.146 | 0.786 | 2.931 |  | 79.857 | MV | 1 | 2021-08-31 | 2021-08-31 | B-2026298
MAS_496_41S_W_035 | 3.2 | 4.1 | 0.9 | 520123 | 0.298 | 0.006 | 0.001 | 0.029 | 2.665 |  | -0.413 | MV | 0.9 | 2021-08-31 | 2021-08-31 | B-2026298
MAS_496_41S_W_036 | 0 | 1.5 | 1.5 | 520390 | 1.078 | 0.015 | 0.016 | 0.036 |  |  | 0.09 | FW |  | 2021-09-01 | 2021-09-01 | B-2026313
MAS_496_41S_W_036 | 1.5 | 2.3 | 0.8 | 520391 | 3.908 | 0.054 | 0.018 | 0.037 |  |  | 15.352 | MV | 0.8 | 2021-09-01 | 2021-09-01 | B-2026313
MAS_496_41S_W_036 | 2.3 | 3.6 | 1.3 | 520392 | 0.518 | 0.008 | -0.004 | 0.019 |  |  | 1.811 | HW |  | 2021-09-01 | 2021-09-01 | B-2026313
MAS_496_41S_W_037 | 0 | 0.9 | 0.9 | 520753 | 1.772 | 0.072 | 0.012 | 0.036 | 2.758 |  | 8.492 | FW |  | 2021-09-03 | 2021-09-03 | B-2026335
MAS_496_41S_W_037 | 0.9 | 1.8 | 0.9 | 520754 | 1.27 | 0.026 | 0.001 | 0.034 | 2.726 |  | 5.692 | FW |  | 2021-09-03 | 2021-09-03 | B-2026335
MAS_496_41S_W_037 | 1.8 | 2.5 | 0.7 | 520755 | 15.206 | 1.151 | 0.03 | 0.049 | 2.887 |  | 37.688 | MV | 0.7 | 2021-09-03 | 2021-09-03 | B-2026335
MAS_496_41S_W_037 | 2.5 | 3.7 | 1.2 | 520756 | 22.184 | 0.142 | 0.013 | 0.318 | 2.935 |  | 57.452 | MV | 1.2 | 2021-09-03 | 2021-09-03 | B-2026335
MAS_496_41S_W_038 | 0 | 0.9 | 0.9 | 521419 | 1.102 | 0.01 | 0.016 | 0.051 |  |  | 3.206 | FW |  | 2021-09-07 | 2021-09-07 | B-2026377
MAS_496_41S_W_038 | 0.9 | 2.2 | 1.3 | 521421 | 5.636 | 0.051 | 0.023 | 0.028 |  |  | 24.698 | MV | 1.3 | 2021-09-07 | 2021-09-07 | B-2026377
MAS_496_41S_W_038 | 2.2 | 3.5 | 1.3 | 521422 | 0.8 | 0.05 | 0.02 | 0.031 |  |  | 2.534 | HW |  | 2021-09-07 | 2021-09-07 | B-2026377
MAS_496_41S_W_039 | 0 | 1 | 1 | 521601 | 1.132 | 0.016 | 0.01 | 0.022 |  |  | 4.762 | FW |  | 2021-09-08 | 2021-09-08 | B-2026391
MAS_496_41S_W_039 | 1 | 2.3 | 1.3 | 521602 | 5.994 | 0.055 | 0.019 | 0.035 |  |  | 18.389 | MV | 1.3 | 2021-09-08 | 2021-09-08 | B-2026391
MAS_496_41S_W_039 | 2.3 | 3.6 | 1.3 | 521603 | 0.398 | 0.022 | 0.006 | 0.021 |  |  | 3.713 | HW |  | 2021-09-08 | 2021-09-08 | B-2026391
MAS_496_41S_W_040 | 0 | 1.7 | 1.7 | 523460 | 1.958 | 0.09 | 0.01 | 0.046 |  |  | 4.884 | MV | 1.7 | 2021-09-18 | 2021-09-18 | B-2026502
MAS_496_41S_W_040 | 1.7 | 4.2 | 2.5 | 523461 | 0.162 | 0.005 | 0.005 | 0.022 |  |  | 0.291 | HW |  | 2021-09-18 | 2021-09-18 | B-2026502
MAS_496_41S_W_041 | 0 | 1 | 1 | 524439 | 2.78 | 0.012 | 0.048 | 0.123 |  |  | 12.31 | MV | 1 | 2021-09-23 | 2021-09-23 | B-2026562
MAS_496_41S_W_041 | 1 | 2.7 | 1.7 | 524440 | 0.34 | 0.029 | 0.012 | 0.04 |  |  | 2.281 | HW |  | 2021-09-23 | 2021-09-23 | B-2026562
MAS_496_41S_W_041 | 2.7 | 3.5 | 0.8 | 524441 | 0.214 | 0.002 | 0.001 | 0.022 |  |  | 0.849 | HW |  | 2021-09-23 | 2021-09-23 | B-2026562
MAS_496_41S_W_042 | 0 | 0.8 | 0.8 | 525139 | 3.614 | 0.112 | 0.221 | 0.829 |  |  | 11.565 | FW |  | 2021-09-27 | 2021-09-27 | B-2026606
MAS_496_41S_W_042 | 0.8 | 2.5 | 1.7 | 525140 | 18.6 | 1.647 | 0.164 | 0.621 |  |  | 98.723 | MV | 1.7 | 2021-09-27 | 2021-09-27 | B-2026606
MAS_496_41S_W_042 | 2.5 | 3.8 | 1.3 | 525141 | 0.52 | 0.018 | 0.025 | 0.035 |  |  | 1.965 | HW |  | 2021-09-27 | 2021-09-27 | B-2026606
MAS_496_41S_W_043 | 0 | 1.2 | 1.2 | 525368 | 0.682 | 0.086 | 0.057 | 0.594 |  |  | 16.202 | FW |  | 2021-09-28 | 2021-09-28 | B-2026621
MAS_496_41S_W_043 | 1.2 | 1.9 | 0.7 | 525369 | 22.392 | 0.902 | 0.157 | 0.487 |  |  | 79.298 | MV | 0.7 | 2021-09-28 | 2021-09-28 | B-2026621
MAS_496_41S_W_043 | 1.9 | 3 | 1.1 | 525370 | 67.922 | 3.673 | 0.202 | 0.876 |  | 72.93 | 186.765 | MV | 1.1 | 2021-09-28 | 2021-09-28 | B-2026621
MAS_496_41S_W_043 | 3 | 4.6 | 1.6 | 525371 | 5.582 | 0.885 | 0.03 | 0.105 |  |  | 29.202 | HW |  | 2021-09-28 | 2021-09-28 | B-2026621
MAS_496_41S_W_044 | 0 | 1.5 | 1.5 | 525619 | 2.142 | 0.051 | 0.051 | 0.307 |  |  | 11.244 | FW |  | 2021-09-29 | 2021-09-29 | B-2026635
MAS_496_41S_W_044 | 1.5 | 1.9 | 0.4 | 525620 | 10.118 | 0.215 | 0.119 | 0.677 |  |  | 41.704 | MV | 0.4 | 2021-09-29 | 2021-09-29 | B-2026635
MAS_496_41S_W_044 | 1.9 | 3 | 1.1 | 525621 | 146.912 | 5.219 | 0.228 | 1.222 |  | 137.158 | 92.99 | MV | 1.1 | 2021-09-29 | 2021-09-29 | B-2026635
MAS_496_41S_W_044 | 3 | 3.7 | 0.7 | 525623 | 1.328 | 0.079 | 0.021 | 0.097 |  |  | 5.491 | HW |  | 2021-09-29 | 2021-09-29 | B-2026635
MAS_496_41S_W_045 | 0 | 1.8 | 1.8 | 525827 | 0.648 | 0.033 | 0.012 | 0.042 |  |  | 2.227 | FW |  | 2021-09-30 | 2021-09-30 | B-2026647
MAS_496_41S_W_045 | 1.8 | 3.1 | 1.3 | 525828 | 39.406 | 6.371 | 0.166 | 0.876 |  |  | 169.921 | MV | 1.3 | 2021-09-30 | 2021-09-30 | B-2026647
MAS_496_41S_W_045 | 3.1 | 4.1 | 1 | 525829 | 1.128 | 0.168 | 0.071 | 0.127 |  |  | 5.354 | HW |  | 2021-09-30 | 2021-09-30 | B-2026647
MAS_496_41S_W_046 | 0 | 1.6 | 1.6 | 526041 | 1.064 | 0.124 | 0.0357249 | 0.119 |  |  | 5.541 | FW |  | 2021-10-02 | 2021-10-02 | B-2026657
MAS_496_41S_W_046 | 1.6 | 1.8 | 0.2 | 526042 | 9.752 | 1.964 | 0.215 | 0.797 |  |  | 53.822 | MV | 0.2 | 2021-10-02 | 2021-10-02 | B-2026657
MAS_496_41S_W_046 | 1.8 | 3.1 | 1.3 | 526043 | 21.644 | 2.632 | 0.0269693 | 0.0465368 |  |  | 96.952 | MV | 1.3 | 2021-10-02 | 2021-10-02 | B-2026657
MAS_496_41S_W_046 | 3.1 | 3.5 | 0.4 | 526044 | 4.43 | 0.383 | 0.0410949 | 0.343 |  |  | 21.365 | MV | 0.4 | 2021-10-02 | 2021-10-02 | B-2026657

## SURVEY
HOLE-ID | DISTANCE | AZIMUTH | DIP
MAS_496_41S_W_001 | 0 | 3.46 | 0
MAS_496_41S_W_002 | 0 | 12.52 | 0
MAS_496_41S_W_003 | 0 | 36.89 | 0
MAS_496_41S_W_004 | 0 | 38.07 | 0
MAS_496_41S_W_005 | 0 | 14.53 | 0
MAS_496_41S_W_006 | 0 | 18.09 | 0
MAS_496_41S_W_007 | 0 | 32.45 | 0
MAS_496_41S_W_008 | 0 | 33.09 | 0
MAS_496_41S_W_009 | 0 | 32.47 | 0
MAS_496_41S_W_010 | 0 | 23.28 | 0
MAS_496_41S_W_011 | 0 | 27.19 | 0
MAS_496_41S_W_012 | 0 | 31.92 | 0
MAS_496_41S_W_013 | 0 | 39.20 | 0
MAS_496_41S_W_014 | 0 | 38.68 | 0
MAS_496_41S_W_015 | 0 | 42.35 | 0
MAS_496_41S_W_016 | 0 | 44.02 | 0
MAS_496_41S_W_017 | 0 | 51.41 | 0
MAS_496_41S_W_018 | 0 | 51.91 | 0
MAS_496_41S_W_019 | 0 | 41.78 | 0
MAS_496_41S_W_020 | 0 | 34.83 | 0
MAS_496_41S_W_021 | 0 | 52.11 | 0
MAS_496_41S_W_022 | 0 | 35.73 | 0
MAS_496_41S_W_023 | 0 | 33.18 | 0
MAS_496_41S_W_024 | 0 | 25.70 | 0
MAS_496_41S_W_025 | 0 | 44.80 | 0
MAS_496_41S_W_026 | 0 | 50.11 | 0
MAS_496_41S_W_027 | 0 | 52.56 | 0
MAS_496_41S_W_028 | 0 | 42.20 | 0
MAS_496_41S_W_029 | 0 | 45.70 | 0
MAS_496_41S_W_030 | 0 | 50.93 | 0
MAS_496_41S_W_031 | 0 | 56.98 | 0
MAS_496_41S_W_032 | 0 | 44.41 | 0
MAS_496_41S_W_033 | 0 | 48.20 | 0
MAS_496_41S_W_034 | 0 | 44.47 | 0
MAS_496_41S_W_035 | 0 | 45.65 | 0
MAS_496_41S_W_036 | 0 | 47.99 | 0
MAS_496_41S_W_037 | 0 | 48.27 | 0
MAS_496_41S_W_038 | 0 | 49.86 | 0
MAS_496_41S_W_039 | 0 | 53.37 | 0
MAS_496_41S_W_040 | 0 | 54.31 | 0
MAS_496_41S_W_041 | 0 | 39.25 | 0
MAS_496_41S_W_042 | 0 | 45.22 | 0
MAS_496_41S_W_043 | 0 | 46.30 | 0
MAS_496_41S_W_044 | 0 | 48.81 | 0
MAS_496_41S_W_045 | 0 | 46.56 | 0
MAS_496_41S_W_046 | 0 | 43.10 | 0