## HEADER
HOLE-ID | LOCATIONX | LOCATIONY | LOCATIONZ | LENGTH | LEVEL | AREA | ROCKCODE | SAMP_BY | DATE_SAMP | TENEMENT
MAS_FWS_500_13S_W_001 | 615090.0226 | 815627.9298 | 500 | 3.1 | 500 | MASARA |  | O. SUNGANGA | 2020-06-24 | MPSA_225_2005_XI
MAS_FWS_500_13S_W_002 | 615088.5751 | 815629.0609 | 500 | 3.2 | 500 | MASARA |  | O. SUNGANGA | 2020-06-27 | MPSA_225_2005_XI
MAS_FWS_500_13S_W_003 | 615086.8053 | 815630.6222 | 500 | 3.4 | 500 | MASARA |  | O. SUNGANGA | 2020-06-30 | MPSA_225_2005_XI
MAS_FWS_500_13S_W_004 | 615084.7424 | 815630.6061 | 500 | 3.2 | 500 | MASARA |  | O. SUNGANGA | 2020-07-01 | MPSA_225_2005_XI
MAS_FWS_500_13S_W_005 | 615082.5411 | 815630.4345 | 500 | 3.1 | 500 | MASARA |  | L. CABATAS | 2020-07-03 | MPSA_225_2005_XI
MAS_FWS_500_13S_W_006 | 615080.8890 | 815630.3136 | 500 | 3.2 | 500 | MASARA |  | L. CABATAS | 2020-07-04 | MPSA_225_2005_XI
MAS_FWS_500_13S_W_007 | 615078.4752 | 815629.7092 | 500 | 3.1 | 500 | MASARA |  | L. CABATAS | 2020-07-05 | MPSA_225_2005_XI
MAS_FWS_500_13S_W_008 | 615077.1163 | 815629.7532 | 500 | 3.4 | 500 | MASARA |  | O. SUNGANGA | 2020-07-07 | MPSA_225_2005_XI
MAS_FWS_500_13S_W_009 | 615076.0410 | 815629.8129 | 500 | 3.6 | 500 | MASARA |  | O. SUNGANGA | 2020-07-08 | MPSA_225_2005_XI
MAS_FWS_500_13S_W_010 | 615073.8893 | 815629.8883 | 500 | 3.2 | 500 | MASARA |  | O. SUNGANGA | 2020-07-09 | MPSA_225_2005_XI
MAS_FWS_500_13S_W_011 | 615071.9021 | 815629.3063 | 500 | 4.3 | 500 | MASARA |  | R. YBAÑEZ | 2020-07-10 | MPSA_225_2005_XI
MAS_FWS_500_13S_W_012 | 615067.6464 | 815629.8354 | 500 | 3.8 | 500 | MASARA |  | R. YBAÑEZ | 2020-07-11 | MPSA_225_2005_XI
MAS_FWS_500_13S_W_013 | 615067.2517 | 815633.0464 | 500 | 3.6 | 500 | MASARA |  | R. YBAÑEZ | 2020-07-12 | MPSA_225_2005_XI
MAS_FWS_500_13S_W_014 | 615065.9941 | 815634.3413 | 500 | 3.5 | 500 | MASARA |  | J. CUYOS | 2020-07-13 | MPSA_225_2005_XI
MAS_FWS_500_13S_W_015 | 615064.8115 | 815635.9751 | 500 | 3.8 | 500 | MASARA |  | J. CUYOS | 2020-07-14 | MPSA_225_2005_XI
MAS_FWS_500_13S_W_016 | 615062.6902 | 815637.1579 | 500 | 2.7 | 500 | MASARA |  | J. BANTAYAN | 2020-07-15 | MPSA_225_2005_XI
MAS_FWS_500_13S_W_017 | 615061.2815 | 815637.7785 | 500 | 2.7 | 500 | MASARA |  | J. BANTAYAN | 2020-07-16 | MPSA_225_2005_XI
MAS_FWS_500_13S_W_018 | 615060.1174 | 815638.3616 | 500 | 3.4 | 500 | MASARA |  | J. BANTAYAN | 2020-07-20 | MPSA_225_2005_XI
MAS_FWS_500_13S_W_019 | 615058.4277 | 815639.2056 | 500 | 3.7 | 500 | MASARA |  | J. CUYOS | 2020-07-21 | MPSA_225_2005_XI
MAS_FWS_500_13S_W_020 | 615056.7891 | 815639.9487 | 500 | 3 | 500 | MASARA |  | J. CUYOS | 2020-07-22 | MPSA_225_2005_XI
MAS_FWS_500_13S_W_021 | 615054.5657 | 815640.9877 | 500 | 3.2 | 500 | MASARA |  | J. BANTAYAN | 2020-07-23 | MPSA_225_2005_XI
MAS_FWS_500_13S_W_022 | 615052.6313 | 815640.9755 | 500 | 2.9 | 500 | MASARA |  | J. CUYOS | 2020-07-25 | MPSA_225_2005_XI
MAS_FWS_500_13S_W_023 | 615048.6846 | 815641.6574 | 500 | 3.1 | 500 | MASARA |  | J. BANTAYAN | 2020-07-27 | MPSA_225_2005_XI
MAS_FWS_500_13S_W_024 | 615046.2776 | 815641.9389 | 500 | 3 | 500 | MASARA |  | J. BANTAYAN | 2020-07-31 | MPSA_225_2005_XI
MAS_FWS_500_13S_W_025 | 615043.8356 | 815641.8996 | 500 | 3.4 | 500 | MASARA |  | J. CUYOS | 2020-08-02 | MPSA_225_2005_XI
MAS_FWS_500_13S_W_026 | 615042.1574 | 815642.4423 | 500 | 3.8 | 500 | MASARA |  | J. BANTAYAN | 2020-08-04 | MPSA_225_2005_XI
MAS_FWS_500_13S_W_027 | 615041.1792 | 815643.05 | 500 | 3.3 | 500 | MASARA |  | J. CUYOS | 2020-08-25 | MPSA_225_2005_XI
MAS_FWS_500_13S_W_028 | 615039.6257 | 815643.7169 | 500 | 3.6 | 500 | MASARA |  | B.MEMONG | 2020-10-01 | MPSA_225_2005_XI
MAS_FWS_500_13S_W_029 | 615037.7775 | 815644.5142 | 500 | 3.6 | 500 | MASARA |  | J. CUYOS | 2020-10-03 | MPSA_225_2005_XI
MAS_FWS_500_13S_W_030 | 615036.1945 | 815645.0961 | 500 | 3.6 | 500 | MASARA |  | J. CUYOS | 2020-10-05 | MPSA_225_2005_XI
MAS_FWS_500_13S_W_031 | 615031.2009 | 815648.3924 | 500 | 3.9 | 500 | MASARA |  | J. CUYOS | 2020-10-11 | MPSA_225_2005_XI
MAS_FWS_500_13S_W_032 | 615029.0717 | 815649.6689 | 500 | 3.4 | 500 | MASARA |  | J. CUYOS | 2020-10-12 | MPSA_225_2005_XI
MAS_FWS_500_13S_W_033 | 615027.0961 | 815651.1356 | 500 | 3.2 | 500 | MASARA |  | J. CUYOS | 2020-10-16 | MPSA_225_2005_XI

## ORIG_ASSAY
HOLE-ID | FROM | TO | LENGTH | SAMPLE_NO | AU_G/T | CU_PPM | PB_PPM | ZN_PPM | SG | RE ASSAY | AG_G/T | ROCK_TYPE | MV_WIDTH | LAB_RECVED | LAB_RPRTED | BATCH_NO
MAS_FWS_500_13S_W_001 | 0 | 0.9 | 0.9 | 441320 | 1.238 | 0.009 | 0.055 | 0.233 |  |  | 4.202 | FW |  | 2020-06-24 | 2020-06-24 | B-2021768
MAS_FWS_500_13S_W_001 | 0.9 | 1.3 | 0.4 | 441321 | 4.13 | 0.017 | 0.027 | 0.436 |  |  | 16.593 | MV | 0.4 | 2020-06-24 | 2020-06-24 | B-2021768
MAS_FWS_500_13S_W_001 | 1.3 | 3.1 | 1.8 | 441323 | 0.438 | 0.01 | 0.018 | 0.045 |  |  | 0 | HW |  | 2020-06-24 | 2020-06-24 | B-2021768
MAS_FWS_500_13S_W_002 | 0 | 0.7 | 0.7 | 441857 | 7.128 | 0.083 | 0.008 | 0.054 |  |  | 23.951 | FW |  | 2020-06-27 | 2020-06-27 | B-2021798
MAS_FWS_500_13S_W_002 | 0.7 | 1.4 | 0.7 | 441858 | 2.54 | 0.029 | 0.05 | 0.439 |  |  | 12.134 | MV | 0.7 | 2020-06-27 | 2020-06-27 | B-2021798
MAS_FWS_500_13S_W_002 | 1.4 | 3.2 | 1.8 | 441860 | 0.678 | 0.002 | 0.001 | 0.024 |  |  | 0.036 | HW |  | 2020-06-27 | 2020-06-27 | B-2021798
MAS_FWS_500_13S_W_003 | 0 | 1.3 | 1.3 | 442592 | 0.39 | 0.01 | 0.003 | 0.03 |  |  | 0.91 | FW |  | 2020-06-30 | 2020-06-30 | B-2021830
MAS_FWS_500_13S_W_003 | 1.3 | 2.3 | 1 | 442593 | 0.75 | 0.01 | 0.046 | 0.13 |  |  | 2.93 | FW |  | 2020-06-30 | 2020-06-30 | B-2021830
MAS_FWS_500_13S_W_003 | 2.3 | 3 | 0.7 | 442594 | 1.44 | 0.01 | 0.05 | 0.2 |  |  | 7.09 | FW |  | 2020-06-30 | 2020-06-30 | B-2021830
MAS_FWS_500_13S_W_003 | 3 | 3.4 | 0.4 | 442595 | 6.98 | 0.01 | 0.107 | 0.29 |  |  | 17.8 | MV | 0.4 | 2020-06-30 | 2020-06-30 | B-2021830
MAS_FWS_500_13S_W_004 | 0 | 1.1 | 1.1 | 442570 | 1.214 | 0.026 | 0.205 | 0.211 | 2.758621 |  | 4.845 | FW |  | 2020-07-01 | 2020-07-01 | B-2021842
MAS_FWS_500_13S_W_004 | 1.1 | 2.2 | 1.1 | 442571 | 4.236 | 0.1 | 0.838 | 3.865 | 2.739726 |  | 29.988 | FW |  | 2020-07-01 | 2020-07-01 | B-2021842
MAS_FWS_500_13S_W_004 | 2.2 | 2.7 | 0.5 | 442572 | 3.014 | 0.013 | 0.26 | 0.731 | 2.797203 |  | 5.677 | MV | 0.5 | 2020-07-01 | 2020-07-01 | B-2021842
MAS_FWS_500_13S_W_004 | 2.7 | 3.2 | 0.5 | 442573 | 2.916 | 0.024 | 0.05 | 0.084 | 2.816901 |  | 16.531 | HW |  | 2020-07-01 | 2020-07-01 | B-2021842
MAS_FWS_500_13S_W_005 | 0 | 1 | 1 | 442975 | 0.394 | 0.007 | 0.024 | 0.139 | 2.702703 |  | 0.991 | FW |  | 2020-07-03 | 2020-07-03 | B-2021873
MAS_FWS_500_13S_W_005 | 1 | 1.8 | 0.8 | 442976 | 3.178 | 0.015 | 0.052 | 0.248 | 2.742703 |  | 4.023 | MV | 0.8 | 2020-07-03 | 2020-07-03 | B-2021873
MAS_FWS_500_13S_W_005 | 1.8 | 3.1 | 1.3 | 442977 | 0.87 | 0.014 | 0.223 | 0.309 | 2.702703 |  | 4.217 | HW |  | 2020-07-03 | 2020-07-03 | B-2021873
MAS_FWS_500_13S_W_006 | 0 | 0.4 | 0.4 | 443133 | 0.658 | 0.02 | 0.293 | 0.68 | 2.68777 |  | 2.282 | FW |  | 2020-07-04 | 2020-07-04 | B-2021882
MAS_FWS_500_13S_W_006 | 0.4 | 1.3 | 0.9 | 443134 | 5.558 | 0.013 | 0.087 | 0.188 | 2.791971 |  | 32.477 | FW |  | 2020-07-04 | 2020-07-04 | B-2021882
MAS_FWS_500_13S_W_006 | 1.3 | 2.2 | 0.9 | 443135 | 7.076 | 0.659 | 3.921 | 12.112 | 2.798507 |  | 69.764 | FW |  | 2020-07-04 | 2020-07-04 | B-2021882
MAS_FWS_500_13S_W_006 | 2.2 | 2.7 | 0.5 | 443136 | 3.426 | 0.053 | 0.416 | 1.173 | 2.785714 |  | 9.786 | MV | 0.5 | 2020-07-04 | 2020-07-04 | B-2021882
MAS_FWS_500_13S_W_006 | 2.7 | 3.2 | 0.5 | 443137 | 1.538 | 0.082 | 0.057 | 0.088 | 2.741176 |  | 4.977 | HW |  | 2020-07-04 | 2020-07-04 | B-2021882
MAS_FWS_500_13S_W_007 | 0 | 1.8 | 1.8 | 443306 | 1.918 | 0.014 | 0.032 | 0.058 | 2.836879 |  | 7.975 | FW |  | 2020-07-05 | 2020-07-05 | B-2021892
MAS_FWS_500_13S_W_007 | 1.8 | 2.3 | 0.5 | 443307 | 0.794 | 0.004 | 0.02 | 0.056 | 2.797203 |  | 5.01 | MV | 0.5 | 2020-07-05 | 2020-07-05 | B-2021892
MAS_FWS_500_13S_W_007 | 2.3 | 3.1 | 0.8 | 443308 | 0.618 | 0.012 | 0.291 | 0.613 | 2.777778 |  | 4.318 | HW |  | 2020-07-05 | 2020-07-05 | B-2021892
MAS_FWS_500_13S_W_008 | 0 | 0.8 | 0.8 | 443668 | 1.656 | 0.019 | 0.093 | 0.331 | 2.748986 |  | 7.154 | FW |  | 2020-07-06 | 2020-07-06 | B-2021912
MAS_FWS_500_13S_W_008 | 0.8 | 1.7 | 0.9 | 443669 | 1.964 | 0.008 | 0.023 | 0.092 | 2.758986 |  | 2.236 | FW |  | 2020-07-06 | 2020-07-06 | B-2021912
MAS_FWS_500_13S_W_008 | 1.7 | 2.8 | 1.1 | 443670 | 0.286 | 0.024 | 0.067 | 0.231 | 2.708169 |  | 8.008 | MV | 1.1 | 2020-07-06 | 2020-07-06 | B-2021912
MAS_FWS_500_13S_W_008 | 2.8 | 3.4 | 0.6 | 443671 | 4.156 | 0.009 | 0.025 | 0.083 | 2.739726 |  | 0.872 | HW |  | 2020-07-06 | 2020-07-06 | B-2021912
MAS_FWS_500_13S_W_009 | 0 | 0.4 | 0.4 | 443899 | 1.578 | 0.015 | 0.232 | 0.388 | 2.739726 |  | 4.579 | FW |  | 2020-07-08 | 2020-07-08 | B-2021926
MAS_FWS_500_13S_W_009 | 0.4 | 1.9 | 1.5 | 443900 | 1.996 | 0.004 | 0.091 | 0.323 | 2.721088 |  | 14.972 | FW |  | 2020-07-08 | 2020-07-08 | B-2021926
MAS_FWS_500_13S_W_009 | 1.9 | 2.8 | 0.9 | 443902 | 1.594 | 0.008 | 0.068 | 0.178 | 2.702703 |  | 8.753 | FW |  | 2020-07-08 | 2020-07-08 | B-2021926
MAS_FWS_500_13S_W_009 | 2.8 | 3.2 | 0.4 | 443903 | 5.558 | 0.025 | 0.355 | 0.898 | 2.721088 |  | 23.087 | MV | 0.4 | 2020-07-08 | 2020-07-08 | B-2021926
MAS_FWS_500_13S_W_009 | 3.2 | 3.6 | 0.4 | 443904 | 1.174 | 0.004 | 0.009 | 0.099 | 2.739726 |  | 2.117 | HW |  | 2020-07-08 | 2020-07-08 | B-2021926
MAS_FWS_500_13S_W_010 | 0 | 1 | 1 | 444087 | 0.302 | 0.013 | 0.083 | 0.276 | 2.684564 |  | 8.807 | FW |  | 2020-07-09 | 2020-07-09 | B-2021937
MAS_FWS_500_13S_W_010 | 1 | 1.8 | 0.8 | 444088 | 4.102 | 0.016 | 0.108 | 0.234 | 2.721088 |  | 24.403 | MV | 0.8 | 2020-07-09 | 2020-07-09 | B-2021937
MAS_FWS_500_13S_W_010 | 1.8 | 2.8 | 1 | 444090 | 1.138 | 0.005 | 0.028 | 0.081 | 2.710884 |  | 5.012 | HW |  | 2020-07-09 | 2020-07-09 | B-2021937
MAS_FWS_500_13S_W_010 | 2.8 | 3.2 | 0.4 | 444091 | 0.788 | 0.019 | 0.074 | 0.103 | 2.649007 |  | 8.768 | HW |  | 2020-07-09 | 2020-07-09 | B-2021937
MAS_FWS_500_13S_W_011 | 0 | 1 | 1 | 444305 | 1.468 | 0.021 | 0.04 | 0.333 | 2.757143 |  | 5.109 | FW |  | 2020-07-10 | 2020-07-10 | B-2021948
MAS_FWS_500_13S_W_011 | 1 | 1.4 | 0.4 | 444306 | 3.44 | 0.026 | 0.053 | 0.647 | 2.758621 |  | 14.79 | MV | 0.4 | 2020-07-10 | 2020-07-10 | B-2021948
MAS_FWS_500_13S_W_011 | 1.4 | 2.9 | 1.5 | 444307 | 0.878 | 0.003 | 0.069 | 0.164 | 2.757143 |  | 4.637 | HW |  | 2020-07-10 | 2020-07-10 | B-2021948
MAS_FWS_500_13S_W_011 | 2.9 | 4.3 | 1.4 | 444308 | 7.164 | 0.012 | 0.091 | 0.495 | 2.797778 |  | 62.424 | HW |  | 2020-07-10 | 2020-07-10 | B-2021948
MAS_FWS_500_13S_W_012 | 0 | 1 | 1 | 444518 | 1.326 | 0.041 | 0.278 | 0.737 | 2.816901 |  | 10.739 | FW |  | 2020-07-11 | 2020-07-11 | B-2021961
MAS_FWS_500_13S_W_012 | 1 | 1.6 | 0.6 | 444519 | 1.118 | 0.035 | 0.149 | 0.385 | 2.816901 |  | 5.33 | FW |  | 2020-07-11 | 2020-07-11 | B-2021961
MAS_FWS_500_13S_W_012 | 1.6 | 3.3 | 1.7 | 444520 | 0.336 | 0.014 | 0.026 | 0.046 | 2.777778 |  | 1.639 | FW |  | 2020-07-11 | 2020-07-11 | B-2021961
MAS_FWS_500_13S_W_012 | 3.3 | 3.8 | 0.5 | 444521 | 3.872 | 0.028 | 0.242 | 0.879 | 2.777778 |  | 11.223 | MV | 0.5 | 2020-07-11 | 2020-07-11 | B-2021961
MAS_FWS_500_13S_W_013 | 0 | 1.1 | 1.1 | 444708 | 0.366 | 0.029 | 0.127 | 0.257 |  |  | 1.763 | FW |  | 2020-07-12 | 2020-07-12 | B-2021972
MAS_FWS_500_13S_W_013 | 1.1 | 1.9 | 0.8 | 444709 | 9.656 | 0.275 | 0.109 | 0.207 |  |  | 116.371 | MV | 0.8 | 2020-07-12 | 2020-07-12 | B-2021972
MAS_FWS_500_13S_W_013 | 1.9 | 2.7 | 0.8 | 444710 | 1.978 | 0.022 | 0.106 | 0.289 |  |  | 12.062 | HW |  | 2020-07-12 | 2020-07-12 | B-2021972
MAS_FWS_500_13S_W_013 | 2.7 | 3.6 | 0.9 | 444712 | 2.396 | 0.008 | 0.03 | 0.103 |  |  | 1.956 | HW |  | 2020-07-12 | 2020-07-12 | B-2021972
MAS_FWS_500_13S_W_014 | 0 | 2 | 2 | 444851 | 1.006 | 0.015 | 0.036 | 0.15 |  |  | 3.848 | FW |  | 2020-07-13 | 2020-07-13 | B-2021979
MAS_FWS_500_13S_W_014 | 2 | 2.3 | 0.3 | 444852 | 5.488 | 0.247 | 0.152 | 0.413 |  |  | 33.173 | MV | 0.3 | 2020-07-13 | 2020-07-13 | B-2021979
MAS_FWS_500_13S_W_014 | 2.3 | 3.5 | 1.2 | 444853 | 1.176 | 0.031 | 0.039 | 0.203 |  |  | 6.663 | HW |  | 2020-07-13 | 2020-07-13 | B-2021979
MAS_FWS_500_13S_W_015 | 0 | 2.7 | 2.7 | 445031 | 0.424 | 0.036 | 0.074 | 0.421 | 2.631579 |  | 5.444 | FW |  | 2020-07-14 | 2020-07-14 | B-2021988
MAS_FWS_500_13S_W_015 | 2.7 | 3.1 | 0.4 | 445032 | 0.65 | 0.014 | 0.092 | 0.49 | 2.631579 |  | 5.356 | MV | 0.4 | 2020-07-14 | 2020-07-14 | B-2021988
MAS_FWS_500_13S_W_015 | 3.1 | 3.8 | 0.7 | 445033 | 0.906 | 0.02 | 0.236 | 0.881 | 2.777778 |  | 8.825 | HW |  | 2020-07-14 | 2020-07-14 | B-2021988
MAS_FWS_500_13S_W_016 | 0 | 0.7 | 0.7 | 445321 | 0.894 | 0.023 | 0.157 | 0.409 | 2.797203 |  | 2.636 | FW |  | 2020-07-15 | 2020-07-16 | B-2022004
MAS_FWS_500_13S_W_016 | 0.7 | 0.9 | 0.2 | 445322 | 4.304 | 0.02 | 0.066 | 0.189 | 2.797203 |  | 4.803 | MV | 0.2 | 2020-07-15 | 2020-07-16 | B-2022004
MAS_FWS_500_13S_W_016 | 0.9 | 2.1 | 1.2 | 445324 | 0.496 | 0.015 | 0.072 | 0.475 | 2.736879 |  | 2.67 | HW |  | 2020-07-15 | 2020-07-16 | B-2022004
MAS_FWS_500_13S_W_016 | 2.1 | 2.7 | 0.6 | 445325 | 6.558 | 0.095 | 0.332 | 0.962 | 2.836879 |  | 26.378 | HW |  | 2020-07-15 | 2020-07-16 | B-2022004
MAS_FWS_500_13S_W_017 | 0 | 0.4 | 0.4 | 445427 | 2.294 | 0.025 | 0.115 | 0.141 | 2.721088 |  | 16.056 | FW |  | 2020-07-16 | 2020-07-16 | B-2022011
MAS_FWS_500_13S_W_017 | 0.4 | 0.8 | 0.4 | 445428 | 5.328 | 0.107 | 0.727 | 1.048 | 2.739726 |  | 20.693 | MV | 0.4 | 2020-07-16 | 2020-07-16 | B-2022011
MAS_FWS_500_13S_W_017 | 0.8 | 1.8 | 1 | 445429 | 0.204 | 0.008 | 0.016 | 0.023 | 2.697203 |  | 0.561 | HW |  | 2020-07-16 | 2020-07-16 | B-2022011
MAS_FWS_500_13S_W_017 | 1.8 | 2.7 | 0.9 | 445430 | 0.338 | 0.026 | 0.209 | 0.744 | 2.672109 |  | 3.016 | HW |  | 2020-07-16 | 2020-07-16 | B-2022011
MAS_FWS_500_13S_W_018 | 0 | 1.7 | 1.7 | 446125 | 0.39 | 0.005 | 0.051 | 0.142 | 2.836879 |  | 1.814 | FW |  | 2020-07-20 | 2020-07-21 | B-2022055
MAS_FWS_500_13S_W_018 | 1.7 | 2 | 0.3 | 446126 | 1.018 | 0.025 | 0.186 | 0.557 | 2.777778 |  | 8.973 | MV | 0.3 | 2020-07-20 | 2020-07-21 | B-2022055
MAS_FWS_500_13S_W_018 | 2 | 2.7 | 0.7 | 446127 | 0.196 | 0.002 | 0.028 | 0.069 | 2.739726 |  | 0.304 | HW |  | 2020-07-20 | 2020-07-21 | B-2022055
MAS_FWS_500_13S_W_018 | 2.7 | 3.4 | 0.7 | 446128 | 6.258 | 0.024 | 0.129 | 0.479 | 2.702703 |  | 36.735 | HW |  | 2020-07-20 | 2020-07-21 | B-2022055
MAS_FWS_500_13S_W_019 | 0 | 1.3 | 1.3 | 446312 | 0.102 | 0.015 | 0.076 | 0.267 |  |  | 1.78 | FW |  | 2020-07-21 | 2020-07-21 | B-2022066
MAS_FWS_500_13S_W_019 | 1.3 | 2.1 | 0.8 | 446313 | 3.438 | 0.012 | 0.052 | 0.149 |  |  | 3.269 | MV | 0.8 | 2020-07-21 | 2020-07-21 | B-2022066
MAS_FWS_500_13S_W_019 | 2.1 | 2.8 | 0.7 | 446314 | 1.338 | 0.005 | 0.044 | 0.351 |  |  | 8.541 | HW |  | 2020-07-21 | 2020-07-21 | B-2022066
MAS_FWS_500_13S_W_019 | 2.8 | 3.7 | 0.9 | 446315 | 1.636 | 0.072 | 0.12 | 0.684 |  |  | 7.056 | HW |  | 2020-07-21 | 2020-07-21 | B-2022066
MAS_FWS_500_13S_W_020 | 0 | 1 | 1 | 446498 | 1.034 | 0.008 | 0.084 | 0.289 |  |  | 4.187 | FW |  | 2020-07-22 | 2020-07-22 | B-2022077
MAS_FWS_500_13S_W_020 | 1 | 1.8 | 0.8 | 446499 | 0.538 | 0.006 | 0.075 | 0.163 |  |  | 4.73 | FW |  | 2020-07-22 | 2020-07-22 | B-2022077
MAS_FWS_500_13S_W_020 | 1.8 | 2.4 | 0.6 | 446500 | 2.226 | 0.01 | 0.065 | 0.234 |  |  | 6.516 | MV | 0.6 | 2020-07-22 | 2020-07-22 | B-2022077
MAS_FWS_500_13S_W_020 | 2.4 | 3 | 0.6 | 446501 | 2.328 | 0.006 | 0.018 | 0.03 |  |  | 1.191 | HW |  | 2020-07-22 | 2020-07-22 | B-2022077
MAS_FWS_500_13S_W_021 | 0 | 0.7 | 0.7 | 446754 | 1.618 | 0.013 | 0.036 | 0.181 |  |  | 7.659 | FW |  | 2020-07-24 | 2020-07-24 | B-2022096
MAS_FWS_500_13S_W_021 | 0.7 | 1 | 0.3 | 446755 | 2.336 | 0.109 | 0.105 | 0.601 |  |  | 9.685 | MV | 0.3 | 2020-07-24 | 2020-07-24 | B-2022096
MAS_FWS_500_13S_W_021 | 1 | 1.7 | 0.7 | 446756 | 0.518 | 0.01 | 0.014 | 0.039 |  |  | 1.421 | HW |  | 2020-07-24 | 2020-07-24 | B-2022096
MAS_FWS_500_13S_W_021 | 1.7 | 3.1 | 1.4 | 446757 | 0.196 | 0.015 | 0.007 | 0.046 |  |  | 0.991 | HW |  | 2020-07-24 | 2020-07-24 | B-2022096
MAS_FWS_500_13S_W_021 | 3.1 | 3.2 | 0.1 | 446758 | 17.638 | 0.152 | 0.204 | 0.864 |  |  | 96.311 | HW |  | 2020-07-24 | 2020-07-24 | B-2022096
MAS_FWS_500_13S_W_022 | 0 | 1.1 | 1.1 | 446967 | 1.19 | 0.017 | 0.012 | 0.102 |  |  | 5.306 | FW |  | 2020-07-25 | 2020-07-25 | B-2022113
MAS_FWS_500_13S_W_022 | 1.1 | 1.6 | 0.5 | 446968 | 0.928 | 0.036 | 0.002 | 0.054 |  |  | 7.915 | FW |  | 2020-07-25 | 2020-07-25 | B-2022113
MAS_FWS_500_13S_W_022 | 1.6 | 2.1 | 0.5 | 446969 | 3.516 | 0.071 | 0.033 | 0.161 |  |  | 7.592 | MV | 0.5 | 2020-07-25 | 2020-07-25 | B-2022113
MAS_FWS_500_13S_W_022 | 2.1 | 2.7 | 0.6 | 446970 | 0.766 | 0.016 | 0.046 | 0.148 |  |  | 2.913 | HW |  | 2020-07-25 | 2020-07-25 | B-2022113
MAS_FWS_500_13S_W_022 | 2.7 | 2.9 | 0.2 | 446971 | 14.886 | 0.092 | 0.057 | 0.192 |  |  | 75.493 | HW |  | 2020-07-25 | 2020-07-25 | B-2022113
MAS_FWS_500_13S_W_023 | 0 | 0.4 | 0.4 | 447281 | 0.438 | 0.004 | 0.016 | 0.039 |  |  | 0.523 | FW |  | 2020-07-27 | 2020-07-27 | B-2022131
MAS_FWS_500_13S_W_023 | 0.4 | 1.3 | 0.9 | 447282 | 0.558 | 0.004 | 0 | 0.027 |  |  | 3.681 | FW |  | 2020-07-27 | 2020-07-27 | B-2022131
MAS_FWS_500_13S_W_023 | 1.3 | 2 | 0.7 | 447283 | 10.372 | 0.031 | 0.031 | 0.1 |  |  | 52.676 | MV | 0.7 | 2020-07-27 | 2020-07-27 | B-2022131
MAS_FWS_500_13S_W_023 | 2 | 3.1 | 1.1 | 447284 | 2.068 | 0.004 | 0.036 | 0.082 |  |  | 0.237 | HW |  | 2020-07-27 | 2020-07-27 | B-2022131
MAS_FWS_500_13S_W_024 | 0 | 1.4 | 1.4 | 448177 | 0.744 | 0.003 | 0.028 | 0.031 |  |  | 0.041 | FW |  | 2020-07-31 | 2020-07-31 | B-2022188
MAS_FWS_500_13S_W_024 | 1.4 | 1.7 | 0.3 | 448178 | 0.686 | 0.011 | 0.056 | 0.11 |  |  | 4.073 | FW |  | 2020-07-31 | 2020-07-31 | B-2022188
MAS_FWS_500_13S_W_024 | 1.7 | 2.1 | 0.4 | 448179 | 2.142 | 0.056 | 0.074 | 0.314 |  |  | 12.956 | MV | 0.4 | 2020-07-31 | 2020-07-31 | B-2022188
MAS_FWS_500_13S_W_024 | 2.1 | 3 | 0.9 | 448180 | 1.084 | 0.003 | 0.015 | 0.02 |  |  | 0.686 | HW |  | 2020-07-31 | 2020-07-31 | B-2022188
MAS_FWS_500_13S_W_025 | 0 | 1.9 | 1.9 | 448531 | 0.134 | 0.0038468 | 0.0020851 | 0.0366318 | 2.721088 |  | 0.815 | FW |  | 2020-08-02 | 2020-08-02 | B-2022208
MAS_FWS_500_13S_W_025 | 1.9 | 2.3 | 0.4 | 448532 | 5.448 | 0.071805 | 0.183 | 1.103 | 2.821088 |  | 9.07 | MV | 0.4 | 2020-08-02 | 2020-08-02 | B-2022208
MAS_FWS_500_13S_W_025 | 2.3 | 3.4 | 1.1 | 448533 | 0.886 | 0.0054072 | 0.114 | 0.264 | 2.739726 |  | 0.982 | HW |  | 2020-08-02 | 2020-08-02 | B-2022208
MAS_FWS_500_13S_W_026 | 0 | 1.8 | 1.8 | 449071 | 0.194 | 0.006 | 0.001 | 0.013 | 2.685714 |  | -0.59 | FW |  | 2020-08-04 | 2020-08-04 | B-2022238
MAS_FWS_500_13S_W_026 | 1.8 | 2.1 | 0.3 | 449072 | 0.778 | 0.005 | 0.016 | 0.054 | 2.727698 |  | 3.901 | MV | 0.3 | 2020-08-04 | 2020-08-04 | B-2022238
MAS_FWS_500_13S_W_026 | 2.1 | 2.7 | 0.6 | 449073 | 7.078 | 0.047 | 0.158 | 0.672 | 2.857143 |  | 12.93 | MV | 0.6 | 2020-08-04 | 2020-08-04 | B-2022238
MAS_FWS_500_13S_W_026 | 2.7 | 3.8 | 1.1 | 449074 | 1.778 | 0.002 | 0.008 | 0.038 | 2.75169 |  | 0.502 | HW |  | 2020-08-04 | 2020-08-04 | B-2022238
MAS_FWS_500_13S_W_027 | 0 | 2.3 | 2.3 | 452891 | 0.582 | 0.004 | 0.027 | 0.03 | 2.69877 |  | 2.318 | FW |  | 2020-08-25 | 2020-08-25 | B-2022480
MAS_FWS_500_13S_W_027 | 2.3 | 2.6 | 0.3 | 452892 | 4.738 | 0.012 | 0.051 | 0.103 | 2.7899 |  | 10.096 | MV | 0.3 | 2020-08-25 | 2020-08-25 | B-2022480
MAS_FWS_500_13S_W_027 | 2.6 | 3.3 | 0.7 | 452893 | 0.226 | 0.009 | 0.042 | 0.029 | 2.6987 |  | 2.24 | HW |  | 2020-08-25 | 2020-08-25 | B-2022480
MAS_FWS_500_13S_W_028 | 0 | 1.2 | 1.2 | 461850 | 0.158 | 0.001 | 0.002 | 0.014 |  |  | 0.292 | FW |  | 2020-10-01 | 2020-10-01 | B-2022944
MAS_FWS_500_13S_W_028 | 1.2 | 2.4 | 1.2 | 461851 | 0.192 | 0.003 | 0.006 | 0.024 |  |  | 0.859 | FW |  | 2020-10-01 | 2020-10-01 | B-2022944
MAS_FWS_500_13S_W_028 | 2.4 | 3.2 | 0.8 | 461853 | 0.1 | 0.007 | 0.054 | 0.193 |  |  | 1.222 | MV | 0.8 | 2020-10-01 | 2020-10-01 | B-2022944
MAS_FWS_500_13S_W_028 | 3.2 | 3.6 | 0.4 | 461854 | 0.316 | 0.031 | 0.026 | 0.135 |  |  | 25.636 | MV | 0.4 | 2020-10-01 | 2020-10-01 | B-2022944
MAS_FWS_500_13S_W_029 | 0 | 2.1 | 2.1 | 462459 | 2.298 | [6 empty] | FW |  | 2020-10-03 | 2020-10-03 | B-2022980
MAS_FWS_500_13S_W_029 | 2.1 | 3 | 0.9 | 462460 | 2.21 | [6 empty] | MV | 0.9 | 2020-10-03 | 2020-10-03 | B-2022980
MAS_FWS_500_13S_W_029 | 3 | 3.6 | 0.6 | 462462 | 9.514 | [6 empty] | MV | 0.6 | 2020-10-03 | 2020-10-03 | B-2022980
MAS_FWS_500_13S_W_030 | 0 | 1.9 | 1.9 | 462555 | 3.08 | 0.079 | 0.329 | 0.826 |  |  | 4.093 | FW |  | 2020-10-05 | 2020-10-05 | B-2022987
MAS_FWS_500_13S_W_030 | 1.9 | 2.8 | 0.9 | 462556 | 2.808 | 0.037 | 0.129 | 0.441 |  |  | 9.89 | FW |  | 2020-10-05 | 2020-10-05 | B-2022987
MAS_FWS_500_13S_W_030 | 2.8 | 3.6 | 0.8 | 462558 | 2.744 | 0.043 | 0.04 | 0.297 |  |  | 11.673 | MV | 0.8 | 2020-10-05 | 2020-10-05 | B-2022987
MAS_FWS_500_13S_W_031 | 0 | 1.5 | 1.5 | 464371 | 0.554 | 0.006 | 0.005 | 0.016 |  |  | 0 | FW |  | 2020-10-11 | 2020-10-11 | B-2023043
MAS_FWS_500_13S_W_031 | 1.5 | 3 | 1.5 | 464372 | 0.22 | 0.003 | 0.008 | 0.014 |  |  | 0 | FW |  | 2020-10-11 | 2020-10-11 | B-2023043
MAS_FWS_500_13S_W_031 | 3 | 3.9 | 0.9 | 464373 | 0.704 | 0.01 | 0.033 | 0.09 |  |  | 3.312 | MV | 0.9 | 2020-10-11 | 2020-10-11 | B-2023043
MAS_FWS_500_13S_W_031 | 3.9 | 4.3 | 0.4 | 464374 | 0.946 | 0.015 | 0.08 | 0.15 |  |  | 1.863 | MV | 0.4 | 2020-10-11 | 2020-10-11 | B-2023043
MAS_FWS_500_13S_W_032 | 0 | 2.4 | 2.4 | 464609 | 0.13 | 0.003 | 0.003 | 0.023 |  |  | 0.231 | FW |  | 2020-10-12 | 2020-10-12 | B-2023056
MAS_FWS_500_13S_W_032 | 2.4 | 3.1 | 0.7 | 464610 | 1.774 | 0.01 | 0.037 | 0.403 |  |  | 6.702 | MV | 0.7 | 2020-10-12 | 2020-10-12 | B-2023056
MAS_FWS_500_13S_W_032 | 3.1 | 3.4 | 0.3 | 464611 | 0.088 | 0.003 | 0.002 | 0.04 |  |  | 0.065 | HW |  | 2020-10-12 | 2020-10-12 | B-2023056
MAS_FWS_500_13S_W_033 | 0 | 1.9 | 1.9 | 465328 | 0.01 | 0.009 | 0.012 | 0.26 |  |  | 0 | FW |  | 2020-10-16 | 2020-10-16 | B-2023101
MAS_FWS_500_13S_W_033 | 1.9 | 2.3 | 0.4 | 465329 | 1.496 | 0.009 | 0.055 | 0.156 |  |  | 2.252 | MV | 0.4 | 2020-10-16 | 2020-10-16 | B-2023101
MAS_FWS_500_13S_W_033 | 2.3 | 3.2 | 0.9 | 465331 | 0.074 | 0.003 | 0.002 | 0.01 |  |  | 0 | HW |  | 2020-10-16 | 2020-10-16 | B-2023101
Note on L4: Mark Neil Adorable: -1.08
Note on L116: Luz Barnachea: -0.11
Note on L117: Luz Barnachea: -0.35
Note on L123: Luz Barnachea: -0.90
Note on L125: Luz Barnachea: -1.15

## SURVEY
HOLE-ID | DISTANCE | AZIMUTH | DIP
MAS_FWS_500_13S_W_001 | 0 | 16.43 | 0
MAS_FWS_500_13S_W_002 | 0 | 16.45 | 0
MAS_FWS_500_13S_W_003 | 0 | 12.54 | 0
MAS_FWS_500_13S_W_004 | 0 | 358.48 | 0
MAS_FWS_500_13S_W_005 | 0 | 357.27 | 0
MAS_FWS_500_13S_W_006 | 0 | 355.72 | 0
MAS_FWS_500_13S_W_007 | 0 | 357.25 | 0
MAS_FWS_500_13S_W_008 | 0 | 359.54 | 0
MAS_FWS_500_13S_W_009 | 0 | 0.89 | 0
MAS_FWS_500_13S_W_010 | 0 | 3.16 | 0
MAS_FWS_500_13S_W_011 | 0 | 5.05 | 0
MAS_FWS_500_13S_W_012 | 0 | 29.10 | 0
MAS_FWS_500_13S_W_013 | 0 | 37.81 | 0
MAS_FWS_500_13S_W_014 | 0 | 36.68 | 0
MAS_FWS_500_13S_W_015 | 0 | 38.98 | 0
MAS_FWS_500_13S_W_016 | 0 | 28.65 | 0
MAS_FWS_500_13S_W_017 | 0 | 25.80 | 0
MAS_FWS_500_13S_W_018 | 0 | 24.24 | 0
MAS_FWS_500_13S_W_019 | 0 | 23.29 | 0
MAS_FWS_500_13S_W_020 | 0 | 23.71 | 0
MAS_FWS_500_13S_W_021 | 0 | 25.56 | 0
MAS_FWS_500_13S_W_022 | 0 | 13.36 | 0
MAS_FWS_500_13S_W_023 | 0 | 8.60 | 0
MAS_FWS_500_13S_W_024 | 0 | 7.46 | 0
MAS_FWS_500_13S_W_025 | 0 | 6.96 | 0
MAS_FWS_500_13S_W_026 | 0 | 5.34 | 0
MAS_FWS_500_13S_W_027 | 0 | 16.95 | 0
MAS_FWS_500_13S_W_028 | 0 | 19.97 | 0
MAS_FWS_500_13S_W_029 | 0 | 22.98 | 0
MAS_FWS_500_13S_W_030 | 0 | 23.47 | 0
MAS_FWS_500_13S_W_031 | 0 | 25.93 | 0
MAS_FWS_500_13S_W_032 | 0 | 25.79 | 0
MAS_FWS_500_13S_W_033 | 0 | 28.59 | 0