## HEADER
HOLE-ID | LOCATIONX | LOCATIONY | LOCATIONZ | LENGTH | LEVEL | AREA | ROCKCODE | SAMP_BY | DATE_SAMP | TENEMENT
MAS_HWS_500_10S_W_001 | 615133.6699 | 815689.4642 | 500 | 3.5 | 500 | MASARA |  | C.CALIBADAN | 2021-03-19 | MPSA_225_2005_XI
MAS_HWS_500_10S_W_002 | 615130.9020 | 815693.4493 | 500 | 3.2 | 500 | MASARA |  | J.GESTA | 2021-03-23 | MPSA_225_2005_XI
MAS_HWS_500_10S_W_003 | 615128.7578 | 815695.6852 | 500 | 3 | 500 | MASARA |  | J. CUYOS | 2021-03-24 | MPSA_225_2005_XI
MAS_HWS_500_10S_W_004 | 615125.4192 | 815698.3079 | 500 | 3.1 | 500 | MASARA |  | J. CUYOS | 2021-03-26 | MPSA_225_2005_XI
MAS_HWS_500_10S_W_005 | 615120.9612 | 815700.8587 | 500 | 3 | 500 | MASARA |  | J. CUYOS | 2021-03-30 | MPSA_225_2005_XI
MAS_HWS_500_10S_W_006 | 615119.5169 | 815701.5196 | 500 | 3.2 | 500 | MASARA |  | J. CUYOS | 2021-03-31 | MPSA_225_2005_XI
MAS_HWS_500_10S_W_007 | 615116.2208 | 815703.2150 | 500 | 3 | 500 | MASARA |  | J.CUYOS | 2021-04-05 | MPSA_225_2005_XI
MAS_HWS_500_10S_W_008 | 615114.6515 | 815704.4710 | 500 | 3.6 | 500 | MASARA |  | DCL/BBM | 2021-04-07 | MPSA_225_2005_XI
MAS_HWS_500_10S_W_009 | 615112.9877 | 815707.4516 | 500 | 4.7 | 500 | MASARA |  | J.CUYOS | 2021-04-15 | MPSA_225_2005_XI
MAS_HWS_500_10S_W_010 | 615111.0736 | 815709.5522 | 500 | 3.3 | 500 | MASARA |  | DCL/BBM | 2021-04-20 | MPSA_225_2005_XI
MAS_HWS_500_10S_W_011 | 615107.3693 | 815713.6326 | 500 | 3.3 | 500 | MASARA |  | C.CALIBADAN | 2021-04-26 | MPSA_225_2005_XI
MAS_HWS_500_10S_W_012 | 615106.2704 | 815714.3562 | 500 | 3.2 | 500 | MASARA |  | J. CUYOS | 2021-04-27 | MPSA_225_2005_XI
MAS_HWS_500_10S_W_013 | 615103.6334 | 815716.4911 | 500 | 3.3 | 500 | MASARA |  | DCL/BBM | 2021-04-30 | MPSA_225_2005_XI
MAS_HWS_500_10S_W_014 | 615099.0498 | 815720.1628 | 500 | 3.4 | 500 | MASARA |  | DCL/BBM | 2021-05-06 | MPSA_225_2005_XI
MAS_HWS_500_10S_W_015 | 615089.7714 | 815726.4232 | 500 | 3.9 | 500 | MASARA |  | J.GESTA | 2021-05-15 | MPSA_225_2005_XI
MAS_HWS_500_10S_W_016 | 615085.7191 | 815729.0877 | 500 | 3.7 | 500 | MASARA |  | J.GESTA | 2021-05-29 | MPSA_225_2005_XI
MAS_HWS_500_10S_W_017 | 615083.2472 | 815731.5605 | 500 | 3.5 | 500 | MASARA |  | J.GESTA | 2021-06-12 | MPSA_225_2005_XI
MAS_HWS_500_10S_W_018 | 615080.8319 | 815733.1989 | 500 | 4.6 | 500 | MASARA |  | J.GESTA | 2021-06-15 | MPSA_225_2005_XI
MAS_HWS_500_10S_W_019 | 615075.4522 | 815736.5475 | 500 | 3 | 500 | MASARA |  | C.CALIBADAN | 2021-06-19 | MPSA_225_2005_XI
MAS_HWS_500_10S_W_020 | 615072.4613 | 815739.2869 | 500 |  | 500 | MASARA |  |  |  | MPSA_225_2005_XI
MAS_HWS_500_10S_W_021 | 615071.1216 | 815743.4273 | 500 | 3.8 | 500 | MASARA |  | C.CALIBADAN | 2021-06-21 | MPSA_225_2005_XI
MAS_HWS_500_10S_W_022 | 615068.3751 | 815746.4543 | 500 | 3.7 | 500 | MASARA |  | C.CALIBADAN | 2021-06-23 | MPSA_225_2005_XI
MAS_HWS_500_10S_W_023 | 615066.7239 | 815749.0070 | 500 | 3.5 | 500 | MASARA |  | C.CALIBADAN | 2021-06-25 | MPSA_225_2005_XI
MAS_HWS_500_10S_W_024 | 615064.3232 | 815755.1610 | 500 | 4 | 500 | MASARA |  | C.CALIBADAN | 2021-07-08 | MPSA_225_2005_XI

## ORIG_ASSAY
HOLE-ID | FROM | TO | LENGTH | SAMPLE_NO | AU_G/T | CU_PPM | PB_PPM | ZN_PPM | SG | RE ASSAY | AG_G/T | ROCK_TYPE | MV_WIDTH | LAB_RECVED | LAB_RPRTED | BATCH_NO
MAS_HWS_500_10S_W_001 | 0 | 1.1 | 1.1 | 491748 | 0.68 | 0.02 | 0.029 | 0.12 | 2.687 |  | 2.488 | FW |  | 2021-03-19 | 2021-03-19 | B-2024617
MAS_HWS_500_10S_W_001 | 1.1 | 1.9 | 0.8 | 491749 | 3.482 | 0.008 | 0.008 | 0.027 | 2.828 |  | 2.215 | MV | 0.8 | 2021-03-19 | 2021-03-19 | B-2024617
MAS_HWS_500_10S_W_001 | 1.9 | 3.5 | 1.6 | 491750 | 1.314 | 0.051 | 0.204 | 0.466 | 2.741 |  | 3.349 | HW |  | 2021-03-19 | 2021-03-19 | B-2024617
MAS_HWS_500_10S_W_002 | 0 | 1.1 | 1.1 | 492310 | 0.332 | 0.014 | 0.044 | 0.062 | 2.678 |  | 1.681 | FW |  | 2021-03-23 | 2021-03-23 | B-2024653
MAS_HWS_500_10S_W_002 | 1.1 | 1.5 | 0.4 | 492311 | 2.47 | 0.013 | 0.067 | 0.049 | 2.76 |  | 6.347 | FW |  | 2021-03-23 | 2021-03-23 | B-2024653
MAS_HWS_500_10S_W_002 | 1.5 | 1.9 | 0.4 | 492312 | 1.134 | 0.038 | 0.025 | 0.048 | 2.728 |  | 3.236 | FW |  | 2021-03-23 | 2021-03-23 | B-2024653
MAS_HWS_500_10S_W_002 | 1.9 | 2.6 | 0.7 | 492313 | 3.5 | 0.224 | 0.111 | 0.31 | 2.831 |  | 10.017 | MV | 0.7 | 2021-03-23 | 2021-03-23 | B-2024653
MAS_HWS_500_10S_W_002 | 2.6 | 3.2 | 0.6 | 492314 | 0.21 | 0.013 | 0.021 | 0.04 | 2.665 |  | 0.986 | HW |  | 2021-03-23 | 2021-03-23 | B-2024653
MAS_HWS_500_10S_W_003 | 0 | 1.4 | 1.4 | 492432 | 1.33 | 0.048 | 0.013 | 0.049 | 2.741 |  | 4.96 | FW |  | 2021-03-24 | 2021-03-24 | B-2024661
MAS_HWS_500_10S_W_003 | 1.4 | 2.6 | 1.2 | 492433 | 3.602 | 0.019 | 0.01 | 0.026 | 2.831 |  | 16.751 | MV | 1.2 | 2021-03-24 | 2021-03-24 | B-2024661
MAS_HWS_500_10S_W_003 | 2.6 | 3 | 0.4 | 492434 | 0.202 | 0.003 | 0.002 | 0.016 | 2.665 |  | 0.375 | HW |  | 2021-03-24 | 2021-03-24 | B-2024661
MAS_HWS_500_10S_W_004 | 0 | 1.1 | 1.1 | 492797 | 2.868 | 0.608 | 0.143 | 0.205 | 2.79 |  | 5.727 | FW |  | 2021-03-26 | 2021-03-26 | B-2024682
MAS_HWS_500_10S_W_004 | 1.1 | 1.4 | 0.3 | 492798 | 19.186 | 2.664 | 0.383 | 0.133 | 2.867 |  | 71.054 | FW |  | 2021-03-26 | 2021-03-26 | B-2024682
MAS_HWS_500_10S_W_004 | 1.4 | 2.3 | 0.9 | 492799 | 3.208 | 0.321 | 0.132 | 0.273 | 2.828 |  | 14.086 | FW |  | 2021-03-26 | 2021-03-26 | B-2024682
MAS_HWS_500_10S_W_004 | 2.3 | 3.1 | 0.8 | 492800 | 2.868 | 0.104 | 0.092 | 0.422 | 2.808 |  | 13.763 | MV | 0.8 | 2021-03-26 | 2021-03-26 | B-2024682
MAS_HWS_500_10S_W_005 | 0 | 0.4 | 0.4 | 493629 | 9.754 | 0.649 | 0.107 | 0.057 | 2.87 |  | 26.241 | FW |  | 2021-03-30 | 2021-03-30 | B-2024730
MAS_HWS_500_10S_W_005 | 0.4 | 1.8 | 1.4 | 493631 | 5.734 | 0.636 | 0.132 | 0.54 | 2.848 |  | 23.674 | MV | 1.4 | 2021-03-30 | 2021-03-30 | B-2024730
MAS_HWS_500_10S_W_005 | 1.8 | 3 | 1.2 | 493632 | 2.744 | 0.016 | 0.016 | 0.045 | 2.78 |  | 7.148 | HW |  | 2021-03-30 | 2021-03-30 | B-2024730
MAS_HWS_500_10S_W_005 | 3 | 3.5 | 0.5 | 493633 | 3.478 | 0.413 | 0.085 | 0.293 | 2.838 |  | 9.866 | HW |  | 2021-03-30 | 2021-03-30 | B-2024730
MAS_HWS_500_10S_W_006 | 0 | 1.2 | 1.2 | 493839 | 1.968 | 0.126 | 0.192 | 0.44 | 2.776 |  | 4.752 | FW |  | 2021-03-31 | 2021-03-31 | B-2024741
MAS_HWS_500_10S_W_006 | 1.2 | 2.2 | 1 | 493840 | 5.394 | 1.927 | 0.435 | 0.69 | 2.858 |  | 27.492 | MV | 1 | 2021-03-31 | 2021-03-31 | B-2024741
MAS_HWS_500_10S_W_006 | 2.2 | 3.2 | 1 | 493841 | 0.322 | 0.045 | 0.005 | 0.062 | 2.665 |  | 0.521 | HW |  | 2021-03-31 | 2021-03-31 | B-2024741
MAS_HWS_500_10S_W_007 | 0 | 2.2 | 2.2 | 494641 | 0.462 | 0.029 | 0.156 | 0.508 | 2.678 |  | 0.608 | FW |  | 2021-04-05 | 2021-04-05 | B-2024786
MAS_HWS_500_10S_W_007 | 2.2 | 2.8 | 0.6 | 494642 | 7.118 | 0.31 | 0.372 | 0.467 | 2.86 |  | 24.253 | MV | 0.6 | 2021-04-05 | 2021-04-05 | B-2024786
MAS_HWS_500_10S_W_007 | 2.8 | 3 | 0.2 | 494644 | 7.948 | 0.76 | 0.223 | 0.679 | 2.875 |  | 31.734 | HW |  | 2021-04-05 | 2021-04-05 | B-2024786
MAS_HWS_500_10S_W_008 | 0 | 1.5 | 1.5 | 495158 | 1.068 | 0.021 | 0.019 | 0.053 | 2.741 |  | 2.354 | FW |  | 2021-04-07 | 2021-04-07 | B-2024818
MAS_HWS_500_10S_W_008 | 1.5 | 3 | 1.5 | 495159 | 0.404 | 0.021 | 0.043 | 0.144 | 2.678 |  | 2.297 | FW |  | 2021-04-07 | 2021-04-07 | B-2024818
MAS_HWS_500_10S_W_008 | 3 | 3.6 | 0.6 | 495160 | 1.438 | 0.04 | 0.024 | 0.046 | 2.745 |  | 5.532 | MV | 0.6 | 2021-04-07 | 2021-04-07 | B-2024818
MAS_HWS_500_10S_W_009 | 0 | 3 | 3 | 496423 | 1.682 | 0.025 | 0.035 | 0.199 | 2.748 |  | 3.849 | FW |  | 2021-04-15 | 2021-04-15 | B-2024888
MAS_HWS_500_10S_W_009 | 3 | 3.6 | 0.6 | 496424 | 1.758 | 0.077 | 0.22 | 0.563 | 2.75 |  | 8.119 | MV | 0.6 | 2021-04-15 | 2021-04-15 | B-2024888
MAS_HWS_500_10S_W_009 | 3.6 | 4.7 | 1.1 | 496425 | 0.412 | 0.008 | 0.037 | 0.11 | 2.655 |  | 0 | HW |  | 2021-04-15 | 2021-04-15 | B-2024888
MAS_HWS_500_10S_W_010 | 0 | 1.2 | 1.2 | 497294 | 0.288 | 0.018 | 0.032 | 0.141 | 2.655 |  | 0.612 | FW |  | 2021-04-20 | 2021-04-20 | B-2024942
MAS_HWS_500_10S_W_010 | 1.2 | 2.4 | 1.2 | 497295 | 0.526 | 0.008 | 0.003 | 0.024 | 2.665 |  | 1.81 | FW |  | 2021-04-20 | 2021-04-20 | B-2024942
MAS_HWS_500_10S_W_010 | 2.4 | 2.7 | 0.3 | 497296 | 1.898 | 0.224 | 0 | 0.021 | 2.728 |  | 8.994 | MV | 0.3 | 2021-04-20 | 2021-04-20 | B-2024942
MAS_HWS_500_10S_W_010 | 2.7 | 3.3 | 0.6 | 497297 | 0.556 | 0.025 | 0.034 | 0.046 | 2.698 |  | 0 | HW |  | 2021-04-20 | 2021-04-20 | B-2024942
MAS_HWS_500_10S_W_011 | 0 | 1.2 | 1.2 | 497294 | 0.288 | 0.018 | 0.032 | 0.141 | 2.655 |  | 0.612 |  |  | 2021-04-20 | 2021-04-20 | B-2024942
MAS_HWS_500_10S_W_011 | 1.2 | 2.4 | 1.2 | 497295 | 0.526 | 0.008 | 0.003 | 0.024 | 2.665 |  | 1.81 |  |  | 2021-04-20 | 2021-04-20 | B-2024942
MAS_HWS_500_10S_W_011 | 2.4 | 2.7 | 0.3 | 497296 | 1.898 | 0.224 | 0 | 0.021 | 2.728 |  | 8.994 |  |  | 2021-04-20 | 2021-04-20 | B-2024942
MAS_HWS_500_10S_W_011 | 2.7 | 3.3 | 0.6 | 497297 | 0.556 | 0.025 | 0.034 | 0.046 | 2.698 |  | 0 |  |  | 2021-04-20 | 2021-04-20 | B-2024942
MAS_HWS_500_10S_W_012 | 0 | 1.7 | 1.7 | 498476 | 0.59 | 0.035 | 0.085 | 0.464 | 2.665 |  | 0.253 | FW |  | 2021-04-27 | 2021-04-27 | B-2025017
MAS_HWS_500_10S_W_012 | 1.7 | 2.6 | 0.9 | 498476 | 0.488 | 0.013 | 0.005 | 0.017 | 2.618 |  | 0 | FW |  | 2021-04-27 | 2021-04-27 | B-2025017
MAS_HWS_500_10S_W_012 | 2.6 | 3.2 | 0.6 | 498476 | 3.512 | 0.041 | 0.012 | 0.041 | 2.818 |  | 13.793 | MV | 0.6 | 2021-04-27 | 2021-04-27 | B-2025017
MAS_HWS_500_10S_W_013 | 0 | 1.5 | 1.5 | 499104 | 0.324 | 0.024 | 0.028 | 0.113 | 2.677 |  | 0.544 | FW |  | 2021-04-30 | 2021-04-30 | B-2025050
MAS_HWS_500_10S_W_013 | 1.5 | 2 | 0.5 | 499105 | 1.116 | 0.019 | 0.021 | 0.046 | 2.718 |  | 3.408 | FW |  | 2021-04-30 | 2021-04-30 | B-2025050
MAS_HWS_500_10S_W_013 | 2 | 2.5 | 0.5 | 499106 | 3.234 | 0.039 | 0.015 | 0.056 | 2.829 |  | 13.18 | MV | 0.5 | 2021-04-30 | 2021-04-30 | B-2025050
MAS_HWS_500_10S_W_013 | 2.5 | 3.3 | 0.8 | 499107 | 0.384 | 0.031 | 0.007 | 0.045 | 2.678 |  | 0 | HW |  | 2021-04-30 | 2021-04-30 | B-2025050
MAS_HWS_500_10S_W_014 | 0 | 0.8 | 0.8 | 500115 | 0.586 | 0.026 | 0.01 | 0.076 | 2.678 |  | 0.858 | FW |  | 2021-05-06 | 2021-05-06 | B-2025110
MAS_HWS_500_10S_W_014 | 0.8 | 2.1 | 1.3 | 500116 | 0.694 | 0.025 | 0.1 | 0.202 | 2.687 |  | 1.988 | FW |  | 2021-05-06 | 2021-05-06 | B-2025110
MAS_HWS_500_10S_W_014 | 2.1 | 2.6 | 0.5 | 500117 | 2.9 | 0.089 | 0.019 | 0.06 | 2.79 |  | 13.523 | MV | 0.5 | 2021-05-06 | 2021-05-06 | B-2025110
MAS_HWS_500_10S_W_014 | 2.6 | 3.4 | 0.8 | 500118 | 1.052 | 0.027 | 0.012 | 0.042 | 2.718 |  | 4.739 | HW |  | 2021-05-06 | 2021-05-06 | B-2025110
MAS_HWS_500_10S_W_015 | 0 | 1.6 | 1.6 | 501848 | 1.084 | 0.01 | 0.009 | 0.037 | 2.708 |  | 1.521 | FW |  | 2021-05-15 | 2021-05-15 | B-2025217
MAS_HWS_500_10S_W_015 | 1.6 | 3.2 | 1.6 | 501849 | 0.948 | 0.014 | 0.012 | 0.043 | 2.703 |  | 0.907 | FW |  | 2021-05-15 | 2021-05-15 | B-2025217
MAS_HWS_500_10S_W_015 | 3.2 | 3.9 | 0.7 | 501850 | 2.31 | 0.028 | 0.055 | 0.061 | 2.757 |  | 7.035 | MV | 0.7 | 2021-05-15 | 2021-05-15 | B-2025217
MAS_HWS_500_10S_W_016 | 0 | 1.2 | 1.2 | 504156 | 1.85 | 0.018 | 0.072 | 0.113 | 2.748 |  | 5.927 | FW |  | 2021-05-29 | 2021-05-29 | B-2025363
MAS_HWS_500_10S_W_016 | 1.2 | 2.4 | 1.2 | 504157 | 0.304 | 0.009 | 0.06 | 0.054 | 2.687 |  | 4.049 | FW |  | 2021-05-29 | 2021-05-29 | B-2025363
MAS_HWS_500_10S_W_016 | 2.4 | 3.6 | 1.2 | 504158 | 0.084 | -0.002 | 0.037 | 0.013 | 2.588 |  | -0.506 | FW |  | 2021-05-29 | 2021-05-29 | B-2025363
MAS_HWS_500_10S_W_016 | 3.6 | 3.7 | 0.1 | 504159 | 6.29 | 0.063 | 0.066 | 0.208 | 2.847 |  | 19.34 | MV | 0.1 | 2021-05-29 | 2021-05-29 | B-2025363
MAS_HWS_500_10S_W_017 | 0 | 2.6 | 2.6 | 506283 | 0.354 | 0.013 | 0.056 | 0.232 | 2.665 |  | 3.893 | FW |  | 2021-06-12 | 2021-06-12 | B-2025498
MAS_HWS_500_10S_W_017 | 2.6 | 3.2 | 0.6 | 506284 | 0.156 | 0.005 | 0.013 | 0.046 | 2.619 |  | 2.479 | MV | 0.6 | 2021-06-12 | 2021-06-12 | B-2025498
MAS_HWS_500_10S_W_017 | 3.2 | 3.5 | 0.3 | 806285 | 1.78 | 0.033 | 0.019 | 0.043 | 2.728 |  | 8.782 | MV | 0.3 | 2021-06-12 | 2021-06-12 | B-2025498
MAS_HWS_500_10S_W_018 | 0 | 1 | 1 | 506762 | 0.7 | 0.013 | 0.018 | 0.106 | 2.688 |  | 1.456 | FW |  | 2021-06-15 | 2021-06-15 | B-2025525
MAS_HWS_500_10S_W_018 | 1 | 2.7 | 1.7 | 506763 | 0.334 | 0.013 | 0.011 | 0.035 | 2.665 |  | 0.631 | FW |  | 2021-06-15 | 2021-06-15 | B-2025525
MAS_HWS_500_10S_W_018 | 2.7 | 4.4 | 1.7 | 506764 | 0.758 | 0.018 | 0.078 | 0.293 | 2.678 |  | 0.969 | FW |  | 2021-06-15 | 2021-06-15 | B-2025525
MAS_HWS_500_10S_W_018 | 4.4 | 4.6 | 0.2 | 506765 | 1.272 | 0.003 | 0.011 | 0.025 | 2.728 |  | 4.134 | MV | 0.2 | 2021-06-15 | 2021-06-15 | B-2025525
MAS_HWS_500_10S_W_019 | 0 | 1.5 | 1.5 | 507340 | 0.738 | 0.015 | 0.012 | 0.054 | 2.698 |  | 1.493 | FW |  | 2021-06-19 | 2021-06-19 | B-2025559
MAS_HWS_500_10S_W_019 | 1.5 | 3 | 1.5 | 507342 | 1.266 | 0.031 | 0.06 | 0.116 | 2.741 |  | 4.872 | FW |  | 2021-06-19 | 2021-06-19 | B-2025559
MAS_HWS_500_10S_W_019 | 3 | 3.6 | 0.6 | 507343 | 1.692 | 0.02 | 0.011 | 0.025 | 2.758 |  | 5.731 | MV | 0.3 | 2021-06-19 | 2021-06-19 | B-2025559
MAS_HWS_500_10S_W_020 | 0 | 2.1 | 2.1 | 507662 | 0.52 | 0.009 | 0.0223975 | 0.033 | 2.681 |  | 0.668 | FW |  | 2021-06-21 | 2021-06-21 | B-2025578
MAS_HWS_500_10S_W_021 | 2.1 | 3.8 | 1.7 | 507663 | 0.668 | 0.025 | 0.032 | 0.125 | 2.698 |  | 3.08 | HW |  | 2021-06-21 | 2021-06-21 | B-2025578
MAS_HWS_500_10S_W_022 | 0 | 1.3 | 1.3 | 508064 | 2.136 | 0.06 | 0.052 | 0.069 | 2.741 |  | 6.986 | FW |  | 2021-06-23 | 2021-06-23 | B-2025603
MAS_HWS_500_10S_W_022 | 1.3 | 1.8 | 0.5 | 508065 | 4.126 | 0.063 | 0.052 | 0.249 | 2.838 |  | 7.163 | MV | 0.5 | 2021-06-23 | 2021-06-23 | B-2025603
MAS_HWS_500_10S_W_022 | 1.8 | 3.7 | 1.9 | 508066 | 1.962 | 0.053 | 0.035 | 0.137 | 2.731 |  | 9.852 | HW |  | 2021-06-23 | 2021-06-23 | B-2025603
MAS_HWS_500_10S_W_023 | 0 | 2.3 | 2.3 | 508377 | 0.12 | 0.009 | 0.044 | 0.021 | 2.635 |  | 0.422 | FW |  | 2021-06-25 | 2021-06-25 | B-2025622
MAS_HWS_500_10S_W_023 | 2.3 | 2.9 | 0.6 | 508378 | 1.728 | 0.075 | 0.047 | 0.033 | 2.748 |  | 7.529 | MV | 0.6 | 2021-06-25 | 2021-06-25 | B-2025622
MAS_HWS_500_10S_W_023 | 2.9 | 3.6 | 0.7 | 508379 | 0.598 | 0.013 | 0.111 | 0.164 | 2.678 |  | 2.435 | HW |  | 2021-06-25 | 2021-06-25 | B-2025622
MAS_HWS_500_10S_W_024 | 0 | 1.8 | 1.8 | 510729 | 2.064 | 0.018 | 0.177 | 0.445 | 2.742 |  | 3.246 | FW |  | 2021-07-08 | 2021-07-08 | B-2025771
MAS_HWS_500_10S_W_024 | 1.8 | 3.6 | 1.8 | 510731 | 0.358 | 0.011 | 0.063 | 0.115 | 2.671 |  | 1.287 | FW |  | 2021-07-08 | 2021-07-08 | B-2025771
MAS_HWS_500_10S_W_024 | 3.6 | 4 | 0.4 | 510732 | 0.148 | 0.01 | 0.029 | 0.143 | 2.644 |  | 0.637 | MV | 0.4 | 2021-07-08 | 2021-07-08 | B-2025771
Note on L32: Luz Barnachea: -1.12
Note on L36: Luz Barnachea: -0.99
Note on L40: Luz Barnachea: -0.99
Note on L42: Luz Barnachea: -0.30
Note on L47: Luz Barnachea: -0.12

## SURVEY
HOLE-ID | DISTANCE | AZIMUTH | DIP
MAS_HWS_500_10S_W_001 | 0 | 45.48 | 0
MAS_HWS_500_10S_W_002 | 0 | 47.43 | 0
MAS_HWS_500_10S_W_003 | 0 | 47.56 | 0
MAS_HWS_500_10S_W_004 | 0 | 50.76 | 0
MAS_HWS_500_10S_W_005 | 0 | 34.34 | 0
MAS_HWS_500_10S_W_006 | 0 | 31.77 | 0
MAS_HWS_500_10S_W_007 | 0 | 35.31 | 0
MAS_HWS_500_10S_W_008 | 0 | 41.57 | 0
MAS_HWS_500_10S_W_009 | 0 | 53.47 | 0
MAS_HWS_500_10S_W_010 | 0 | 50.27 | 0
MAS_HWS_500_10S_W_011 | 0 | 45.02 | 0
MAS_HWS_500_10S_W_012 | 0 | 46.68 | 0
MAS_HWS_500_10S_W_013 | 0 | 46.35 | 0
MAS_HWS_500_10S_W_014 | 0 | 39.61 | 0
MAS_HWS_500_10S_W_015 | 0 | 36.19 | 0
MAS_HWS_500_10S_W_016 | 0 | 42.51 | 0
MAS_HWS_500_10S_W_017 | 0 | 41.34 | 0
MAS_HWS_500_10S_W_018 | 0 | 44.81 | 0
MAS_HWS_500_10S_W_019 | 0 | 46.00 | 0
MAS_HWS_500_10S_W_020 | 0 | 47.56 | 0
MAS_HWS_500_10S_W_021 | 0 | 56.33 | 0
MAS_HWS_500_10S_W_022 | 0 | 54.25 | 0
MAS_HWS_500_10S_W_023 | 0 | 59.41 | 0
MAS_HWS_500_10S_W_024 | 0 | 64.49 | 0