## HEADER
HOLE-ID | LOCATIONX | LOCATIONY | LOCATIONZ | LENGTH | LEVEL | AREA | ROCKCODE | SAMP_BY | DATE_SAMP | TENEMENT
MAS_HWS_500_W_8S_001 | 615123.7569 | 815707.3878 | 500 | 2.9 | 500 | MASARA |  | J. CUYOS | 2021-04-22 | MPSA_225_2005_XI
MAS_HWS_500_W_8S_002 | 615123.1308 | 815709.1999 | 500 | 3.3 | 500 | MASARA |  | BBM/DCL | 2021-04-24 | MPSA_225_2005_XI
MAS_HWS_500_W_8S_003 | 615122.1805 | 815712.2897 | 500 | 2.6 | 500 | MASARA |  | J. CUYOS | 2021-04-26 | MPSA_225_2005_XI
MAS_HWS_500_W_8S_004 | 615121.0153 | 815714.8400 | 500 | 2.9 | 500 | MASARA |  | J. CUYOS | 2021-04-29 | MPSA_225_2005_XI
MAS_HWS_500_W_8S_005 | 615118.1855 | 815718.8587 | 500 | 4.6 | 500 | MASARA |  | J. CUYOS/B. MEMONG | 2021-05-03 | MPSA_225_2005_XI
MAS_HWS_500_W_8S_006 | 615115.4104 | 815726.3221 | 500 | 3.3 | 500 | MASARA |  | C.CALIBADAN | 2021-05-12 | MPSA_225_2005_XI
MAS_HWS_500_W_8S_007 | 615115.0476 | 815731.8746 | 500 | 2.7 | 500 | MASARA |  | C.CALIBADAN | 2021-05-19 | MPSA_225_2005_XI
MAS_HWS_500_W_8S_008 | 615114.6396 | 815733.7633 | 500 | 2.9 | 500 | MASARA |  | C.CALIBADAN | 2021-05-21 | MPSA_225_2005_XI
MAS_HWS_500_W_8S_009 | 615114.0609 | 815735.6696 | 500 | 3.6 | 500 | MASARA |  | C.CALIBADAN | 2021-05-24 | MPSA_225_2005_XI
MAS_HWS_500_W_8S_010 | 615112.0662 | 815740.7090 | 500 | 2.9 | 500 | MASARA |  | C.CALIBADAN | 2021-06-01 | MPSA_225_2005_XI
MAS_HWS_500_W_8S_011 | 615110.6937 | 815742.5130 | 500 | 3.6 | 500 | MASARA |  | J.GESTA | 2021-06-04 | MPSA_225_2005_XI
MAS_HWS_500_W_8S_012 | 615107.3583 | 815747.6295 | 500 | 3.5 | 500 | MASARA |  | C.CALIBADAN | 2021-06-08 | MPSA_225_2005_XI
MAS_HWS_500_W_8S_013 | 615106.0616 | 815750.4368 | 500 | 2.3 | 500 | MASARA |  | C.CALIBADAN | 2021-06-11 | MPSA_225_2005_XI
MAS_HWS_500_W_8S_014 | 615104.0355 | 815753.4871 | 500 | 3 | 500 | MASARA |  | C.CALIBADAN | 2021-06-15 | MPSA_225_2005_XI

## ORIG_ASSAY
HOLE-ID | FROM | TO | LENGTH | SAMPLE_NO | AU_G/T | CU_PPM | PB_PPM | ZN_PPM | SG | RE ASSAY | AG_G/T | ROCK_TYPE | MV_WIDTH | LAB_RECVED | LAB_RPRTED | BATCH_NO
MAS_HWS_500_W_8S_001 | 0 | 1.9 | 1.9 | 497513 | 2.838 | 0.03 | 0.037 | 0.234 | 2.776 |  | 9.668 | FW |  | 2021-04-22 | 2021-04-22 | B-2024955
MAS_HWS_500_W_8S_001 | 1.9 | 2.4 | 0.5 | 497514 | 0.798 | 0.01 | 0.045 | 0.051 | 2.698 |  | 1.155 | MV | 0.5 | 2021-04-22 | 2021-04-22 | B-2024955
MAS_HWS_500_W_8S_001 | 2.4 | 2.9 | 0.5 | 497515 | 7.33 | 0.097 | 0.323 | 0.558 | 2.841 |  | 26.865 | HW |  | 2021-04-22 | 2021-04-22 | B-2024955
MAS_HWS_500_W_8S_002 | 0 | 1.6 | 1.6 | 497881 | 1.094 | 0.0253325 | 0.0193515 | 0.129 | 2.712 |  | 4.414 | FW |  | 2021-04-24 | 2021-04-24 | B-2024980
MAS_HWS_500_W_8S_002 | 1.6 | 2.1 | 0.5 | 497882 | 8.84 | 0.435 | 2.227 | 4.072 | 2.849 |  | 62.925 | MV | 0.5 | 2021-04-24 | 2021-04-24 | B-2024980
MAS_HWS_500_W_8S_002 | 2.1 | 3.3 | 1.2 | 497883 | 0.748 | 0.0091403 | 0.0279899 | 0.0398162 | 2.678 |  | 2.672 | HW |  | 2021-04-24 | 2021-04-24 | B-2024980
MAS_HWS_500_W_8S_003 | 0 | 0.8 | 0.8 | 498310 | 0.582 | 0.016 | 0.071 | 0.239 | 2.698 |  | 1.116 | FW |  | 2021-04-26 | 2021-04-26 | B-2025005
MAS_HWS_500_W_8S_003 | 0.8 | 1.3 | 0.5 | 498312 | 2.46 | 0.046 | 0.022 | 1.109 | 2.776 |  | 7.062 | MV | 0.5 | 2021-04-26 | 2021-04-26 | B-2025005
MAS_HWS_500_W_8S_003 | 1.3 | 2.6 | 1.3 | 498313 | 0.174 | 0.018 | 0 | 0.11 | 2.65 |  | 0 | HW |  | 2021-04-26 | 2021-04-26 | B-2025005
MAS_HWS_500_W_8S_004 | 0 | 0.5 | 0.5 | 498834 | 3.162 | 0.005 | 0.001 | 0.015 | 2.83 |  | 0 | FW |  | 2021-04-29 | 2021-04-29 | B-2025036
MAS_HWS_500_W_8S_004 | 0.5 | 0.7 | 0.2 | 498836 | 3.35 | 0.125 | 0.329 | 4.355 | 2.819 |  | 29.193 | MV | 0.2 | 2021-04-29 | 2021-04-29 | B-2025036
MAS_HWS_500_W_8S_004 | 0.7 | 1 | 0.3 | 498837 | 1.798 | 0.051 | 0.047 | 0.445 | 2.741 |  | 5.573 | HW |  | 2021-04-29 | 2021-04-29 | B-2025036
MAS_HWS_500_W_8S_004 | 1 | 2.9 | 1.9 | 498838 | 0.264 | 0.012 | 0.004 | 0.037 | 2.665 |  | 0.151 | HW |  | 2021-04-29 | 2021-04-29 | B-2025036
MAS_HWS_500_W_8S_005 | 0 | 1.9 | 1.9 | 496089 | 0.242 | 0.005 | 0.004 | 0.033 | 2.655 |  | 0 | FW |  | 2021-04-13 | 2021-04-13 | B-2024870
MAS_HWS_500_W_8S_005 | 1.9 | 2.3 | 0.4 | 496090 | 1.79 | 0.036 | 0.108 | 1.006 | 2.751 |  | 10.487 | MV | 0.4 | 2021-04-13 | 2021-04-13 | B-2024870
MAS_HWS_500_W_8S_005 | 2.3 | 4.6 | 2.3 | 496091 | 0.664 | 0.005 | 0.007 | 0.034 | 2.678 |  | 0 | HW |  | 2021-04-13 | 2021-04-13 | B-2024870
MAS_HWS_500_W_8S_006 | 0 | 2.1 | 2.1 | 501205 | 3.53 | 0.006 | 0.005 | 0.022 | 2.839 |  | 0.692 | FW |  | 2021-05-12 | 2021-05-12 | B-2025179
MAS_HWS_500_W_8S_006 | 2.1 | 2.7 | 0.6 | 501206 | 0.778 | 0.016 | 0.034 | 0.136 | 2.678 |  | 3.408 | MV | 0.6 | 2021-05-12 | 2021-05-12 | B-2025179
MAS_HWS_500_W_8S_006 | 2.7 | 3.3 | 0.6 | 501207 | 0.268 | 0.044 | 0.001 | 0.013 | 2.665 |  | 0.769 | HW |  | 2021-05-12 | 2021-05-12 | B-2025179
MAS_HWS_500_W_8S_007 | 0 | 1.5 | 1.5 | 502361 | 3.774 | 0.015 | 0.012 | 0.024 | 2.821 |  | -0.174 | FW |  | 2021-05-19 | 2021-05-19 | B-2025248
MAS_HWS_500_W_8S_007 | 1.5 | 1.8 | 0.3 | 502362 | 2.076 | 0.015 | 0.06 | 0.197 | 2.724 |  | 8.604 | MV | 0.3 | 2021-05-19 | 2021-05-19 | B-2025248
MAS_HWS_500_W_8S_007 | 1.8 | 2.7 | 0.9 | 502364 | 0.238 | 0.013 | 0.02 | 0.037 | 2.665 |  | -0.722 | HW |  | 2021-05-19 | 2021-05-19 | B-2025248
MAS_HWS_500_W_8S_008 | 0 | 0.8 | 0.8 | 502730 | 0.126 | 0.021 | 0.005 | 0.014 | 2.655 |  | 0.271 | FW |  | 2021-05-21 | 2021-05-21 | B-2025270
MAS_HWS_500_W_8S_008 | 0.8 | 1.3 | 0.5 | 502731 | 0.66 | 0.007 | 0.028 | 0.044 | 2.678 |  | 2.55 | MV | 0.5 | 2021-05-21 | 2021-05-21 | B-2025270
MAS_HWS_500_W_8S_008 | 1.3 | 1.8 | 0.5 | 502732 | 2.356 | 0.024 | 0.022 | 0.054 | 2.74 |  | 9.324 | MV | 0.5 | 2021-05-21 | 2021-05-21 | B-2025270
MAS_HWS_500_W_8S_008 | 1.8 | 2.9 | 1.1 | 502733 | 1.378 | 0.024 | 0.118 | 0.403 | 2.731 |  | 4.113 | HW |  | 2021-05-21 | 2021-05-21 | B-2025270
MAS_HWS_500_W_8S_009 | 0 | 1 | 1 | 503288 | 1.398 | 0.029 | 0.002 | 0.014 | 2.725 |  | -0.805 | FW |  | 2021-05-24 | 2021-05-24 | B-2025305
MAS_HWS_500_W_8S_009 | 1 | 1.8 | 0.8 | 503289 | 0.162 | 0.019 | 0.083 | 0.183 | 2.689 |  | 4.43 | MV | 0.8 | 2021-05-24 | 2021-05-24 | B-2025305
MAS_HWS_500_W_8S_009 | 1.8 | 3.6 | 1.8 | 503290 | 0.306 | 0.002 | 0.002 | 0.014 | 2.678 |  | -0.714 | HW |  | 2021-05-24 | 2021-05-24 | B-2025305
MAS_HWS_500_W_8S_010 | 0 | 0.7 | 0.7 | 504468 | 0.064 | 0.003 | 0.003 | 0.012 |  |  | 0.965 | FW |  | 2021-06-01 | 2021-06-01 | B-2025380
MAS_HWS_500_W_8S_010 | 0.7 | 1.1 | 0.4 | 504469 | 1.498 | 0.054 | 0.108 | 0.104 |  |  | 6.756 | MV | 0.4 | 2021-06-01 | 2021-06-01 | B-2025380
MAS_HWS_500_W_8S_010 | 1.1 | 2 | 0.9 | 504471 | 0.466 | 0.012 | 0.137 | 0.264 |  |  | 2.572 | HW |  | 2021-06-01 | 2021-06-01 | B-2025380
MAS_HWS_500_W_8S_010 | 2 | 2.9 | 0.9 | 504472 | 0.772 | 0.005 | 0.004 | 0.012 |  |  | 0.952 | HW |  | 2021-06-01 | 2021-06-01 | B-2025380
MAS_HWS_500_W_8S_011 | 0 | 1 | 1 | 505218 | 4.39 | 0.048 | 0.032 | 0.261 | 2.84 |  | 15.537 | FW |  | 2021-06-04 | 2021-06-04 | B-2025428
MAS_HWS_500_W_8S_011 | 1 | 1.7 | 0.7 | 505220 | 0.234 | 0.014 | 0.011 | 0.044 | 2.665 |  | 2.68 | FW |  | 2021-06-04 | 2021-06-04 | B-2025428
MAS_HWS_500_W_8S_011 | 1.7 | 2.1 | 0.4 | 505221 | 1.48 | 0.014 | 0.303 | 0.86 | 2.721 |  | 4.496 | MV | 0.4 | 2021-06-04 | 2021-06-04 | B-2025428
MAS_HWS_500_W_8S_011 | 2.1 | 3.6 | 1.5 | 505222 | 0.574 | 0.014 | 0.043 | 0.078 | 2.687 |  | 0.983 | HW |  | 2021-06-04 | 2021-06-04 | B-2025428
MAS_HWS_500_W_8S_012 | 0 | 1.7 | 1.7 | 505701 | 0.834 | 0.082 | 0.298 | 1.335 | 2.698 |  | 4.418 | FW |  | 2021-06-08 | 2021-06-08 | B-2025460
MAS_HWS_500_W_8S_012 | 1.7 | 2.1 | 0.4 | 505703 | 1.968 | 0.057 | 0.033 | 0.541 | 2.731 |  | 7.644 | MV | 0.4 | 2021-06-08 | 2021-06-08 | B-2025460
MAS_HWS_500_W_8S_012 | 2.1 | 2.5 | 0.4 | 505704 | 1.6 | 0.027 | 0.027 | 0.102 | 2.728 |  | 5.6 | MV | 0.4 | 2021-06-08 | 2021-06-08 | B-2025460
MAS_HWS_500_W_8S_012 | 2.5 | 3.5 | 1 | 505705 | 0.63 | 0.111 | 0.018 | 0.136 | 2.687 |  | 13.408 | HW |  | 2021-06-08 | 2021-06-08 | B-2025460
MAS_HWS_500_W_8S_013 | 0 | 1.3 | 1.3 | 506138 | 2.54 | 0.024 | 0.038 | 0.08 | 2.76 |  | 1.731 | FW |  | 2021-06-11 | 2021-06-11 | B-2025489
MAS_HWS_500_W_8S_013 | 1.3 | 1.6 | 0.3 | 506139 | 3.572 | 0.097 | 0.02 | 0.13 | 2.821 |  | 16 | MV | 0.3 | 2021-06-11 | 2021-06-11 | B-2025489
MAS_HWS_500_W_8S_013 | 1.6 | 2.3 | 0.7 | 506140 | 5.194 | 0.006 | 0.006 | 0.143 | 2.857 |  | 5.372 | MV | 0.7 | 2021-06-11 | 2021-06-11 | B-2025489
MAS_HWS_500_W_8S_014 | 0 | 2 | 2 | 506685 | 0.406 | 0.008 | 0.007 | 0.02 | 2.678 |  | 1.3 | FW |  | 2021-06-15 | 2021-06-15 | B-2025521
MAS_HWS_500_W_8S_014 | 2 | 2.4 | 0.4 | 506686 | 0.206 | 0.006 | 0.002 | 0.022 | 2.656 |  | -0.565 | MV | 0.4 | 2021-06-15 | 2021-06-15 | B-2025521
MAS_HWS_500_W_8S_014 | 2.4 | 3 | 0.6 | 506687 | 2.532 | 0.005 | 0.007 | 0.054 | 2.751 |  | 8.018 | HW |  | 2021-06-15 | 2021-06-15 | B-2025521
Note on H10: Luz Barnachea: -0.004
Note on L10: Luz Barnachea: -1.32
Note on L11: Luz Barnachea: -0.20
Note on L15: Luz Barnachea: -0.77
Note on L17: Luz Barnachea: -0.17

## SURVEY
HOLE-ID | DISTANCE | AZIMUTH | DIP
MAS_HWS_500_W_8S_001 | 0 | 79.77 | 0
MAS_HWS_500_W_8S_002 | 0 | 79.25 | 0
MAS_HWS_500_W_8S_003 | 0 | 71.58 | 0
MAS_HWS_500_W_8S_004 | 0 | 63.60 | 0
MAS_HWS_500_W_8S_005 | 0 | 65.50 | 0
MAS_HWS_500_W_8S_006 | 0 | 76.28 | 0
MAS_HWS_500_W_8S_007 | 0 | 87.63 | 0
MAS_HWS_500_W_8S_008 | 0 | 86.92 | 0
MAS_HWS_500_W_8S_009 | 0 | 73.14 | 0
MAS_HWS_500_W_8S_010 | 0 | 60.09 | 0
MAS_HWS_500_W_8S_011 | 0 | 57.29 | 0
MAS_HWS_500_W_8S_012 | 0 | 58.53 | 0
MAS_HWS_500_W_8S_013 | 0 | 60.72 | 0
MAS_HWS_500_W_8S_014 | 0 | 57.00 | 0