## HEADER
HOLE-ID | LOCATIONX | LOCATIONY | LOCATIONZ | LENGTH | LEVEL | AREA | ROCKCODE | SAMP_BY | DATE_SAMP | TENEMENT
MAS_HWS_500_W_8S_001 | 615123.7569 | 815707.3878 | 500 | 3.5 | 500 | MASARA |  | J. CUYOS | 2021-03-19 | MPSA_225_2005_XI
MAS_HWS_500_W_8S_002 | 615123.1308 | 815709.1999 | 500 | 3.3 | 500 | MASARA |  | BBM/DCL | 2021-03-23 | MPSA_225_2005_XI
MAS_HWS_500_W_8S_003 | 615122.1805 | 815712.2897 | 500 | 2.6 | 500 | MASARA |  | J. CUYOS | 2021-04-26 | MPSA_225_2005_XI
MAS_HWS_500_W_8S_004 | 615121.0153 | 815714.8400 | 500 | 2.9 | 500 | MASARA |  | J. CUYOS | 2021-04-29 | MPSA_225_2005_XI
MAS_HWS_500_W_8S_005 | 615118.1855 | 815718.8587 | 500 | 4.6 | 500 | MASARA |  | J. CUYOS/B. MEMONG | 2021-05-03 | MPSA_225_2005_XI
MAS_HWS_500_W_8S_006 | 615115.4104 | 815726.3221 | 500 |  | 500 | MASARA |  |  |  | MPSA_225_2005_XI
MAS_HWS_500_W_8S_007 | 615115.0476 | 815731.8746 | 500 |  | 500 | MASARA |  |  |  | MPSA_225_2005_XI
MAS_HWS_500_W_8S_008 | 615114.6396 | 815733.7633 | 500 |  | 500 | MASARA |  |  |  | MPSA_225_2005_XI
MAS_HWS_500_W_8S_009 | 615114.0609 | 815735.6696 | 500 |  | 500 | MASARA |  |  |  | MPSA_225_2005_XI
MAS_HWS_500_W_8S_010 | 615112.0662 | 815740.7090 | 500 |  | 500 | MASARA |  |  |  | MPSA_225_2005_XI
MAS_HWS_500_W_8S_011 | 615110.6937 | 815742.5130 | 500 |  | 500 | MASARA |  |  |  | MPSA_225_2005_XI
MAS_HWS_500_W_8S_012 | 615107.3583 | 815747.6295 | 500 |  | 500 | MASARA |  |  |  | MPSA_225_2005_XI
MAS_HWS_500_W_8S_013 | 615106.0616 | 815750.4368 | 500 |  | 500 | MASARA |  |  |  | MPSA_225_2005_XI
MAS_HWS_500_W_8S_014 | 615104.0355 | 815753.4871 | 500 |  | 500 | MASARA |  |  |  | MPSA_225_2005_XI

## ORIG_ASSAY
HOLE-ID | FROM | TO | LENGTH | SAMPLE_NO | AU_G/T | CU_PPM | PB_PPM | ZN_PPM | SG | RE ASSAY | AG_G/T | ROCK_TYPE | MV_WIDTH | LAB_RECVED | LAB_RPRTED | BATCH_NO
MAS_HWS_500_W_8S_001
MAS_HWS_500_W_8S_002
MAS_HWS_500_W_8S_003 | 0 | 0.8 | 0.8 | 498310 | 0.582 | 0.016 | 0.071 | 0.239 | 2.698 |  | 1.116 | FW |  | 2021-04-26 | 2021-04-26 | B-2025005
MAS_HWS_500_W_8S_003 | 0.8 | 1.3 | 0.5 | 498312 | 2.46 | 0.046 | 0.022 | 1.109 | 2.776 |  | 7.062 | MV | 0.5 | 2021-04-26 | 2021-04-26 | B-2025005
MAS_HWS_500_W_8S_003 | 1.3 | 2.6 | 1.3 | 498313 | 0.174 | 0.018 | 0 | 0.11 | 2.65 |  | 0 | HW |  | 2021-04-26 | 2021-04-26 | B-2025005
MAS_HWS_500_W_8S_004 | 0 | 0.5 | 0.5 | 498834 | 3.162 | 0.005 | 0.001 | 0.015 | 2.83 |  | 0 | FW |  | 2021-04-29 | 2021-04-29 | B-2025036
MAS_HWS_500_W_8S_004 | 0.5 | 0.7 | 0.2 | 498836 | 3.35 | 0.125 | 0.329 | 4.355 | 2.819 |  | 29.193 | MV | 0.2 | 2021-04-29 | 2021-04-29 | B-2025036
MAS_HWS_500_W_8S_004 | 0.7 | 1 | 0.3 | 498837 | 1.798 | 0.051 | 0.047 | 0.445 | 2.741 |  | 5.573 | HW |  | 2021-04-29 | 2021-04-29 | B-2025036
MAS_HWS_500_W_8S_004 | 1 | 2.9 | 1.9 | 498838 | 0.264 | 0.012 | 0.004 | 0.037 | 2.665 |  | 0.151 | HW |  | 2021-04-29 | 2021-04-29 | B-2025036
MAS_HWS_500_W_8S_005 | 0 | 1.9 | 1.9 | 496089 | 0.242 | 0.005 | 0.004 | 0.033 | 2.655 |  | 0 | FW |  | 2021-04-13 | 2021-04-13 | B-2024870
MAS_HWS_500_W_8S_005 | 1.9 | 2.3 | 0.4 | 496090 | 1.79 | 0.036 | 0.108 | 1.006 | 2.751 |  | 10.487 | MV | 0.4 | 2021-04-13 | 2021-04-13 | B-2024870
MAS_HWS_500_W_8S_005 | 2.3 | 4.6 | 2.3 | 496091 | 0.664 | 0.005 | 0.007 | 0.034 | 2.678 |  | 0 | HW |  | 2021-04-13 | 2021-04-13 | B-2024870
Note on H6: Luz Barnachea: -0.004
Note on L6: Luz Barnachea: -1.32
Note on L7: Luz Barnachea: -0.20
Note on L11: Luz Barnachea: -0.77
Note on L13: Luz Barnachea: -0.17

## SURVEY
HOLE-ID | DISTANCE | AZIMUTH | DIP
MAS_HWS_500_W_8S_001 | 0 | 79.77 | 0
MAS_HWS_500_W_8S_002 | 0 | 79.25 | 0
MAS_HWS_500_W_8S_003 | 0 | 71.58 | 0
MAS_HWS_500_W_8S_004 | 0 | 63.60 | 0
MAS_HWS_500_W_8S_005 | 0 | 65.50 | 0
MAS_HWS_500_W_8S_006 | 0 | 76.28 | 0
MAS_HWS_500_W_8S_007 | 0 | 87.63 | 0
MAS_HWS_500_W_8S_008 | 0 | 86.92 | 0
MAS_HWS_500_W_8S_009 | 0 | 73.14 | 0
MAS_HWS_500_W_8S_010 | 0 | 60.09 | 0
MAS_HWS_500_W_8S_011 | 0 | 57.29 | 0
MAS_HWS_500_W_8S_012 | 0 | 58.53 | 0
MAS_HWS_500_W_8S_013 | 0 | 60.72 | 0
MAS_HWS_500_W_8S_014 | 0 | 57.00 | 0