## HEADER
HOLE-ID | LOCATIONX | LOCATIONY | LOCATIONZ | LENGTH | LEVEL | AREA | ROCKCODE | SAMP_BY | DATE_SAMP | TENEMENT
MST2_MV_455_E_001 | 614556.6569 | 815832.9262 | 455 | 4.1 | 455 | MST2 |  | F. LAOS | 2020-09-12 | MPSA_225_2005_XI
MST2_MV_455_E_002 | 614563.741 | 815831.2432 | 455 | 3.9 | 455 | MST2 |  | J. CUYOS | 2020-09-15 | MPSA_225_2005_XI
MST2_MV_455_E_003 | 614566.0211 | 815829.3636 | 455 | 3.5 | 455 | MST2 |  | F. LOAY | 2020-09-17 | MPSA_225_2005_XI
MST2_MV_455_E_004 | 614569.5498 | 815825.3458 | 455 | 3.2 | 455 | MST2 |  | J. CUYOS | 2020-09-22 | MPSA_225_2005_XI
MST2_MV_455_E_005 | 614571.4712 | 815823.4258 | 455 | 3 | 455 | MST2 |  | J. BANTAYAN | 2020-09-23 | MPSA_225_2005_XI
MST2_MV_455_E_006 | 614573.2981 | 815820.9942 | 455 | 3.8 | 455 | MST2 |  | J. BANTAYAN | 2020-09-28 | MPSA_225_2005_XI
MST2_MV_455_E_007 | 614574.0315 | 815820.1282 | 455 | 3.7 | 455 | MST2 |  | J. BANTAYAN | 2020-10-02 | MPSA_225_2005_XI
MST2_MV_455_E_008 | 614577.6074 | 815817.1331 | 455 | 3.4 | 455 | MST2 |  | J. BANTAYAN | 2020-10-13 | MPSA_225_2005_XI
MST2_MV_455_E_009 | 614580.8129 | 815815.5546 | 455 | 2.3 | 455 | MST2 |  | J. BANTAYAN | 2020-10-15 | MPSA_225_2005_XI
MST2_MV_455_E_010 | 614585.105 | 815814.2921 | 455 | 3.2 | 455 | MST2 |  | F. LOAY | 2020-10-21 | MPSA_225_2005_XI
MST2_MV_455_E_011 | 614588.9108 | 815810.837 | 455 | 3.9 | 455 | MST2 |  | J. BANTAYAN | 2020-10-26 | MPSA_225_2005_XI
MST2_MV_455_E_012 | 614593.0772 | 815809.3824 | 455 | 3.1 | 455 | MST2 |  | R.SUMBAGUE | 2020-11-24 | MPSA_225_2005_XI
MST2_MV_455_E_013 | 614595.8042 | 815808.4242 | 455 | 4 | 455 | MST2 |  | J. BANTAYAN | 2020-11-20 | MPSA_225_2005_XI
MST2_MV_455_E_014 | 614598.2315 | 815806.9570 | 455 | 2.6 | 455 | MST2 |  | R.SUMBAGUE | 2020-12-07 | MPSA_225_2005_XI
MST2_MV_455_E_015 | 614602.9963 | 815804.7711 | 455 | 2.7 | 455 | MST2 |  | R.SUMBAGUE | 2020-12-09 | MPSA_225_2005_XI
MST2_MV_455_E_016 | 614609.2029 | 815803.9017 | 455 | 3.5 | 455 | MST2 |  | R.SUMBAGUE | 2020-12-14 | MPSA_225_2005_XI
MST2_MV_455_E_017 | 614614.0299 | 815803.1515 | 455 | 4.1 | 455 | MST2 |  | J. BANTAYAN | 2021-01-05 | MPSA_225_2005_XI
MST2_MV_455_E_018 | 614619.3963 | 815805.0693 | 455 | 2.8 | 455 | MST2 |  | R.SUMBAGUE | 2021-02-18 | MPSA_225_2005_XI
MST2_MV_455_E_019 | 614623.4119 | 815806.2670 | 455 |  | 455 | MST2 |  |  |  | MPSA_225_2005_XI
MST2_MV_455_E_020 | 614628.8028 | 815806.0242 | 455 | 2.8 | 455 | MST2 |  | J.BANTAYAN/F.LOAY | 2021-03-16 | MPSA_225_2005_XI
MST2_MV_455_E_021 | 614630.6681 | 815806.0035 | 455 | 4.1 | 455 | MST2 |  | J.BANTAYAN/F.LOAY | 2021-04-05 | MPSA_225_2005_XI
MST2_MV_455_E_022 | 614632.5127 | 815805.7550 | 455 | 3.3 | 455 | MST2 |  | F. LOAY | 2021-04-12 | MPSA_225_2005_XI
MST2_MV_455_E_023 | 614633.9635 | 815805.2373 | 455 | 2.9 | 455 | MST2 |  | F. LOAY | 2021-04-16 | MPSA_225_2005_XI
MST2_MV_455_E_024 | 614637.0352 | 815803.1439 | 455 | 3.1 | 455 | MST2 |  | F. LOAY | 2021-04-20 | MPSA_225_2005_XI
MST2_MV_455_E_025 | 614641.0604 | 815799.9098 | 455 | 4.2 | 455 | MST2 |  | F. LOAY | 2021-04-23 | MPSA_225_2005_XI
MST2_MV_455_E_026 | 614643.8962 | 815796.4808 | 455 | 3.5 | 455 | MST2 |  | F. LOAY | 2021-04-26 | MPSA_225_2005_XI
MST2_MV_455_E_027 | 614650.3222 | 815791.6452 | 455 | 4 | 455 | MST2 |  | F. LOAY | 2021-05-03 | MPSA_225_2005_XI
MST2_MV_455_E_028 | 614654.8718 | 815789.4886 | 455 | 3.7 | 455 | MST2 |  | F. LOAY | 2021-05-07 | MPSA_225_2005_XI
MST2_MV_455_E_029 | 614659.0516 | 815787.9288 | 455 | 3 | 455 | MST2 |  | F. LOAY | 2021-05-11 | MPSA_225_2005_XI
MST2_MV_455_E_030 | 614664.4282 | 815787.0218 | 455 | 4.5 | 455 | MST2 |  | F. LOAY | 2021-05-11 | MPSA_225_2005_XI
MST2_MV_455_E_031 | 614670.2415 | 815785.0217 | 455 | 3.2 | 455 | MST2 |  | F. LOAY | 2021-05-18 | MPSA_225_2005_XI
MST2_MV_455_E_032 | 614674.0828 | 815783.7340 | 455 | 3 | 455 | MST2 |  | F. LOAY | 2021-05-20 | MPSA_225_2005_XI
MST2_MV_455_E_033 | 614677.4568 | 815783.2946 | 455 | 3.8 | 455 | MST2 |  | F. LOAY | 2021-05-24 | MPSA_225_2005_XI

## ORIG_ASSAY
HOLE-ID | FROM | TO | LENGTH | SAMPLE_NO | AU_G/T | CU_PPM | PB_PPM | ZN_PPM | SG | RE ASSAY | AG_G/T | ROCK_TYPE | MV_WIDTH | LAB_RECVED | LAB_RPRTED | BATCH_NO
MST2_MV_455_E_001 | 0 | 1.5 | 1.5 | 457323 | 0.194 | 0.141 | 0.011 | 0.021 |  |  | 1.257 |  |  | 2020-09-12 | 2020-09-12 | B-2022727
MST2_MV_455_E_001 | 1.5 | 3 | 1.5 | 457324 | 1.558 | 0.063 | 0.045 | 0.122 |  |  | 5.516 |  |  | 2020-09-12 | 2020-09-12 | B-2022727
MST2_MV_455_E_001 | 3 | 3.6 | 0.6 | 457325 | 11.032 | 0.548 | 0.04 | 0.254 |  |  | 38.089 | MV | 0.6 | 2020-09-12 | 2020-09-12 | B-2022727
MST2_MV_455_E_001 | 3.6 | 4.1 | 0.5 | 457326 | 0.3 | 0.199 | 0.006 | 0.01 |  |  | 0.381 | MV | 0.5 | 2020-09-12 | 2020-09-12 | B-2022727
MST2_MV_455_E_002 | 0 | 1.5 | 1.5 | 457938 | 9.452 | 0.003 | 0 | 0.004 |  |  | 0 | FW |  | 2020-09-15 | 2020-09-15 | B-2022763
MST2_MV_455_E_002 | 1.5 | 3 | 1.5 | 457940 | 1.718 | 0.142 | 0.022 | 0.039 |  |  | 3.195 | MV | 0.9 | 2020-09-15 | 2020-09-15 | B-2022763
MST2_MV_455_E_002 | 3 | 3.3 | 0.3 | 457941 | 5.658 | 0.031 | 0.137 | 0.197 |  |  | 13.836 | HW |  | 2020-09-15 | 2020-09-15 | B-2022763
MST2_MV_455_E_002 | 3.3 | 3.9 | 0.6 | 457942 | 8.25 | 0.17 | 0.001 | 0.058 |  |  | 24.532 | HW |  | 2020-09-15 | 2020-09-15 | B-2022763
MST2_MV_455_E_003 | 0 | 1 | 1 | 459347 | 0.406 | 0.109 | 0.006 | 0.034 |  |  | 2.558 | FW |  | 2020-09-17 | 2020-09-17 | B-2022789
MST2_MV_455_E_003 | 1 | 1.5 | 0.5 | 459348 | 3.508 | 0.06 | 0.458 | 0.919 |  |  | 9.918 | MV | 0.5 | 2020-09-17 | 2020-09-17 | B-2022789
MST2_MV_455_E_003 | 1.5 | 2.5 | 1 | 459349 | 1.972 | 0.047 | 0.294 | 0.778 |  |  | 6.067 | HW |  | 2020-09-17 | 2020-09-17 | B-2022789
MST2_MV_455_E_003 | 2.5 | 3.5 | 1 | 459350 | 1.688 | 0.971 | 0.113 | 0.195 |  |  | 14.177 | HW |  | 2020-09-17 | 2020-09-17 | B-2022789
MST2_MV_455_E_004 | 0 | 0.7 | 0.7 | 460080 | 1.72 | 0.049 | 0.117 | 0.197 |  |  | 5.193 | MV | 0.7 | 2020-09-22 | 2020-09-22 | B-2022838
MST2_MV_455_E_004 | 0.7 | 1.9 | 1.2 | 460081 | 2.806 | 0.111 | 0.237 | 0.415 |  |  | 15.142 | HW |  | 2020-09-22 | 2020-09-22 | B-2022838
MST2_MV_455_E_004 | 1.9 | 3.2 | 1.3 | 460083 | 0.58 | 0.07 | 0.229 | 0.477 |  |  | 0.881 | HW |  | 2020-09-22 | 2020-09-22 | B-2022838
MST2_MV_455_E_005 | 0 | 0.5 | 0.5 | 460303 | 5.098 | 0.048 | 0.112 | 0.19 |  |  | 4.211 | FW |  | 2020-09-23 | 2020-09-23 | B-2022851
MST2_MV_455_E_005 | 0.5 | 1.2 | 0.7 | 460304 | 7.696 | 0.024 | 0.04 | 0.08 |  |  | 10.349 | MV | 0.7 | 2020-09-23 | 2020-09-23 | B-2022851
MST2_MV_455_E_005 | 1.2 | 3 | 1.8 | 460305 | 7.21 | 0.029 | 0.051 | 0.107 |  |  | 8.834 | HW |  | 2020-09-23 | 2020-09-23 | B-2022851
MST2_MV_455_E_006 | 0 | 1 | 1 | 461296 | 0.34 | 0.091 | 0.007 | 0.092 |  |  | 0.347 | FW |  | 2020-09-28 | 2020-09-28 | B-2022911
MST2_MV_455_E_006 | 1 | 1.2 | 0.2 | 461298 | 2.118 | 0.09 | 0.033 | 0.079 |  |  | 4.899 | FW |  | 2020-09-28 | 2020-09-28 | B-2022911
MST2_MV_455_E_006 | 1.2 | 2.1 | 0.9 | 461299 | 2.074 | 0.026 | 0.076 | 0.181 |  |  | 4.931 | FW |  | 2020-09-28 | 2020-09-28 | B-2022911
MST2_MV_455_E_006 | 2.1 | 2.6 | 0.5 | 461300 | 2.09 | 0.023 | 0.018 | 0.043 |  |  | 1.609 | MV | 0.5 | 2020-09-28 | 2020-09-28 | B-2022911
MST2_MV_455_E_006 | 2.6 | 3.8 | 1.2 | 461301 | 0.83 | 0.033 | 0.024 | 0.05 |  |  | 0.443 | HW |  | 2020-09-28 | 2020-09-28 | B-2022911
MST2_MV_455_E_007 | 0 | 1.4 | 1.4 | 461996 | 1.186 | 0.117 | -0.004 | 0.053 | 2.747698 |  | 1.479 | FW |  | 2020-10-02 | 2020-10-02 | B-2022953
MST2_MV_455_E_007 | 1.4 | 2.4 | 1 | 461997 | 1.168 | 0.024 | 1.164 | 2.601 | 2.716901 |  | 8.546 | MV | 1 | 2020-10-02 | 2020-10-02 | B-2022953
MST2_MV_455_E_007 | 2.4 | 3.7 | 1.3 | 461999 | 0.616 | 0.043 | 0.058 | 0.122 | 2.708369 |  | 2.212 | HW |  | 2020-10-02 | 2020-10-02 | B-2022953
MST2_MV_455_E_008 | 0 | 2.4 | 2.4 | 464768 | 1.592 | 0.05 | 0.004 | 0.031 |  |  | 1.464 | FW |  | 2020-10-13 | 2020-10-13 | B-2023067
MST2_MV_455_E_008 | 2.4 | 2.6 | 0.2 | 464769 | 4.882 | 0.119 | 0.449 | 0.791 |  |  | 10.234 | MV | 0.2 | 2020-10-13 | 2020-10-13 | B-2023067
MST2_MV_455_E_008 | 2.6 | 3.4 | 0.8 | 464771 | 1.23 | 0.149 | 0.006 | 0.043 |  |  | 1.217 | HW |  | 2020-10-13 | 2020-10-13 | B-2023067
MST2_MV_455_E_009 | 0 | 1.3 | 1.3 | 465125 | 0.506 | 0.08 | 0 | 0.035 |  |  | 0 | FW |  | 2020-10-15 | 2020-10-15 | B-2023090
MST2_MV_455_E_009 | 1.3 | 1.6 | 0.3 | 465126 | 1.196 | 0.064 | 0.223 | 0.256 |  |  | 5.909 | MV | 0.3 | 2020-10-15 | 2020-10-15 | B-2023090
MST2_MV_455_E_009 | 1.6 | 2.3 | 0.7 | 465127 | 2.93 | 0.013 | 0.019 | 0.173 |  |  | 12.286 | HW |  | 2020-10-15 | 2020-10-15 | B-2023090
MST2_MV_455_E_010 | 0 | 1.7 | 1.7 | 466167 | 0.27 | 0.002 | 0.028 | 0.038 |  |  | 0.197 | FW |  | 2020-10-21 | 2020-10-21 | B-2023158
MST2_MV_455_E_010 | 1.7 | 2.2 | 0.5 | 466168 | 1.36 | 0.002 | 0.029 | 0.038 |  |  | 2.719 | MV | 0.5 | 2020-10-21 | 2020-10-21 | B-2023158
MST2_MV_455_E_010 | 2.2 | 3.2 | 1 | 466169 | 1.772 | 0.02 | 0.045 | 0.059 |  |  | 7.59 | HW |  | 2020-10-21 | 2020-10-21 | B-2023158
MST2_MV_455_E_011 | 0 | 1.8 | 1.8 | 467007 | 0.318 | 0.006 | 0.055 | 0.082 |  |  | 0.603 | FW |  | 2020-10-26 | 2020-10-26 | B-2023208
MST2_MV_455_E_011 | 1.8 | 2.8 | 1 | 467008 | 0.7 | 0.003 | 0.043 | 0.084 |  |  | 0 | MV | 1 | 2020-10-26 | 2020-10-26 | B-2023208
MST2_MV_455_E_011 | 2.8 | 3.2 | 0.4 | 467009 | 7.642 | 0.011 | 0.4 | 0.391 |  |  | 25.113 | MV | 0.4 | 2020-10-26 | 2020-10-26 | B-2023208
MST2_MV_455_E_011 | 3.2 | 3.9 | 0.7 | 467010 | 5.758 | 0.014 | 0.033 | 0.094 |  |  | 6.943 | HW |  | 2020-10-26 | 2020-10-26 | B-2023208
MST2_MV_455_E_012 | 0 | 1.2 | 1.2 | 472065 | 0.584 | 0.011 | 0.116 | 0.064 | 2.707778 |  | 3.918 | FW |  | 2020-11-24 | 2020-11-24 | B-2023533
MST2_MV_455_E_012 | 1.2 | 1.8 | 0.6 | 472066 | 0.652 | 0.008 | 0.022 | 0.08 | 2.728169 |  | 2.725 | MV | 0.6 | 2020-11-24 | 2020-11-24 | B-2023533
MST2_MV_455_E_012 | 1.8 | 2.1 | 0.3 | 472067 | 0.582 | 0.013 | 0.022 | 0.093 | 2.702703 |  | 2.098 | MV | 0.3 | 2020-11-24 | 2020-11-24 | B-2023533
MST2_MV_455_E_012 | 2.1 | 3.1 | 1 | 472068 | 0.46 | 0.021 | 0.007 | 0.082 | 2.707778 |  | 9.201 | HW |  | 2020-11-24 | 2020-11-24 | B-2023533
MST2_MV_455_E_013 | 0 | 1.6 | 1.6 | 471367 | 2.786 | 0.27 | 0.008 | 0.032 | 2.79522 |  | 7.657 | FW |  | 2020-11-20 | 2020-11-20 | B-2023490
MST2_MV_455_E_013 | 1.6 | 2.4 | 0.8 | 471368 | 1.372 | 0.07 | 0.032 | 0.091 | 2.75466 |  | 4.119 | MV | 0.8 | 2020-11-20 | 2020-11-20 | B-2023490
MST2_MV_455_E_013 | 2.4 | 3.6 | 1.2 | 471369 | 2.976 | 0.254 | 0.083 | 0.264 | 2.79855 |  | 11.628 | MV | 1.2 | 2020-11-20 | 2020-11-20 | B-2023490
MST2_MV_455_E_013 | 3.6 | 4 | 0.4 | 471370 | 1.214 | 0.019 | 0.01 | 0.041 | 2.76555 |  | 0 | HW |  | 2020-11-20 | 2020-11-20 | B-2023490
MST2_MV_455_E_014 | 0 | 0.8 | 0.8 | 474149 | 1.654 | 0.114 | 0.047 | 0.129 | 2.73255 |  | 3.102 | FW |  | 2020-12-07 | 2020-12-07 | B-2023654
MST2_MV_455_E_014 | 0.8 | 1.1 | 0.3 | 474150 | 4.348 | 0.059 | 0.049 | 0.439 | 2.81255 |  | 4.599 | MV | 0.3 | 2020-12-07 | 2020-12-07 | B-2023654
MST2_MV_455_E_014 | 1.1 | 2.6 | 1.5 | 474151 | 0.794 | 0.024 | 0.015 | 0.041 | 2.708255 |  | 0 | HW |  | 2020-12-07 | 2020-12-07 | B-2023654
MST2_MV_455_E_015 | 0 | 0.7 | 0.7 | 474372 | 2.64 | 0.047 | 0.053 | 0.089 | 2.756255 |  | 10.649 | FW |  | 2020-12-09 | 2020-12-09 | B-2023666
MST2_MV_455_E_015 | 0.7 | 1 | 0.3 | 474373 | 0.436 | 0.01 | 0.03 | 0.038 | 2.70333 |  | 1.978 | FW |  | 2020-12-09 | 2020-12-09 | B-2023666
MST2_MV_455_E_015 | 1 | 2 | 1 | 474374 | 4.766 | 0.057 | 0.068 | 0.135 | 2.84255 |  | 2.539 | MV | 1 | 2020-12-09 | 2020-12-09 | B-2023666
MST2_MV_455_E_015 | 2 | 2.2 | 0.2 | 474375 | 3.826 | 0.027 | 0.031 | 0.112 | 2.83266 |  | 2.578 | MV | 0.2 | 2020-12-09 | 2020-12-09 | B-2023666
MST2_MV_455_E_015 | 2.2 | 2.7 | 0.5 | 474376 | 0.594 | 0.016 | 0.416 | 0.432 | 2.68555 |  | 2.019 | HW |  | 2020-12-09 | 2020-12-09 | B-2023666
MST2_MV_455_E_016 | 0 | 1.8 | 1.8 | 476288 | 1.038 | 0.134 | 0.647 | 1.196 | 2.725233 |  | 4.327 | FW |  | 2020-12-14 | 2020-12-14 | B-2023720
MST2_MV_455_E_016 | 1.8 | 2.3 | 0.5 | 476289 | 2.998 | 0.169 | 0.244 | 0.701 | 2.812 |  | 7.442 | MV | 0.5 | 2020-12-14 | 2020-12-14 | B-2023720
MST2_MV_455_E_016 | 2.3 | 3.5 | 1.2 | 476290 | 0.792 | 0.034 | 0.053 | 0.218 | 2.73522 |  | 1.416 | HW |  | 2020-12-14 | 2020-12-14 | B-2023720
MST2_MV_455_E_017 | 0 | 1 | 1 | 479131 | 0.568 | 0.103 | 0.124 | 0.158 | 2.695 |  | 0.896 | FW |  | 2021-01-05 | 2021-01-05 | B-2023911
MST2_MV_455_E_017 | 1 | 4.1 | 3.1 | 479132 | 0.374 | 0.252 | 0.018 | 0.036 | 2.68422 |  | 1.021 | HW |  | 2021-01-05 | 2021-01-05 | B-2023911
MST2_MV_455_E_018 | 0 | 0.4 | 0.4 | 486772 | [9 empty] | 2021-02-18 | 2021-02-18
MST2_MV_455_E_018 | 0.4 | 2.4 | 2 | 486773
MST2_MV_455_E_018 | 2.4 | 2.8 | 0.4 | 486774
MST2_MV_455_E_019
MST2_MV_455_E_020 | 0 | 1.4 | 1.4 | 491190 | 1.482 | 0.147 | 0.369 | 0.793 | 2.748 |  | 10.045 | FW |  | 2021-03-16 | 2021-03-16 | B-2024582
MST2_MV_455_E_020 | 1.4 | 1.8 | 0.4 | 491191 | 1.646 | 0.016 | 0.068 | 0.142 | 2.758 |  | 7.739 | MV | 0.4 | 2021-03-16 | 2021-03-16 | B-2024582
MST2_MV_455_E_020 | 1.8 | 2.8 | 1 | 491192 | 7.134 | 0.069 | 0.167 | 1.003 | 2.86 |  | 37.845 | HW |  | 2021-03-16 | 2021-03-16 | B-2024582
MST2_MV_455_E_021 | 0 | 1.2 | 1.2 | 494703 | 0.16 | 0.025 | 0.011 | 0.058 | 2.656 |  | 0 | FW |  | 2021-04-05 | 2021-04-05 | B-2024790
MST2_MV_455_E_021 | 1.2 | 1.7 | 0.5 | 494704 | 8.348 | 0.239 | 1.092 | 0.99 | 2.87 |  | 28.09 | MV | 0.5 | 2021-04-05 | 2021-04-05 | B-2024790
MST2_MV_455_E_021 | 1.7 | 4.1 | 2.4 | 494706 | 2.948 | 0.152 | 0.608 | 0.854 | 2.808 |  | 19.716 | HW |  | 2021-04-05 | 2021-04-05 | B-2024790
MST2_MV_455_E_022 | 0 | 1.6 | 1.6 | 495890 | 2.03 | 0.04 | 0.198 | 0.293 | 2.74 |  | 8.975 | FW |  | 2021-04-12 | 2021-04-12 | B-2024859
MST2_MV_455_E_022 | 1.6 | 2.1 | 0.5 | 495891 | 36.262 | 0.555 | 5.861 | 4.885 | 2.884 |  | 172.14 | MV | 0.5 | 2021-04-12 | 2021-04-12 | B-2024859
MST2_MV_455_E_022 | 2.1 | 3.3 | 1.2 | 495893 | 3.904 | 0.028 | 0.098 | 0.054 | 2.828 |  | 16.023 | HW |  | 2021-04-12 | 2021-04-12 | B-2024859
MST2_MV_455_E_023 | 0 | 1.2 | 1.2 | 496596 | 2.1 | 0.054 | 0.008 | 0.023 | 2.764 |  | 1.502 | FW |  | 2021-04-16 | 2021-04-16 | B-2024901
MST2_MV_455_E_023 | 1.2 | 1.6 | 0.4 | 496597 | 6.17 | 0.59 | 2.303 | 4.265 | 2.841 |  | 36.722 | MV | 0.4 | 2021-04-16 | 2021-04-16 | B-2024901
MST2_MV_455_E_023 | 1.6 | 2.9 | 1.3 | 496598 | 1.438 | 0.061 | 0.205 | 0.548 | 2.731 |  | 7.478 | HW |  | 2021-04-16 | 2021-04-16 | B-2024901
MST2_MV_455_E_024 | 0 | 1.2 | 1.2 | 497226 | 2.646 | 0.11 | 0.232 | 0.374 | 2.776 |  | 14.359 | FW |  | 2021-04-20 | 2021-04-20 | B-2024937
MST2_MV_455_E_024 | 1.2 | 1.7 | 0.5 | 497227 | 4.49 | 0.142 | 0.351 | 0.446 | 2.828 |  | 21.601 | MV | 0.5 | 2021-04-20 | 2021-04-20 | B-2024937
MST2_MV_455_E_024 | 1.7 | 2.3 | 0.6 | 497229 | 1.014 | 0.145 | 0.448 | 0.613 | 2.741 |  | 9.008 | HW |  | 2021-04-20 | 2021-04-20 | B-2024937
MST2_MV_455_E_024 | 2.3 | 3.1 | 0.8 | 497230 | 0.352 | 0.063 | 0.004 | 0.018 | 2.678 |  | 0 | HW |  | 2021-04-20 | 2021-04-20 | B-2024937
MST2_MV_455_E_025 | 0 | 1.2 | 1.2 | 497776 | 0.296 | 0.034 | 0.302 | 0.738 | 2.665 |  | 2.679 | FW |  | 2021-04-23 | 2021-04-23 | B-2024972
MST2_MV_455_E_025 | 1.2 | 1.5 | 0.3 | 497777 | 37.872 | 0.052 | 0.123 | 0.214 | 2.878 |  | 91.996 | MV | 0.3 | 2021-04-23 | 2021-04-23 | B-2024972
MST2_MV_455_E_025 | 1.5 | 4.2 | 2.7 | 497779 | 0.696 | 0.035 | 0.015 | 0.033 | 2.687 |  | 2.255 | HW |  | 2021-04-23 | 2021-04-23 | B-2024972
MST2_MV_455_E_026 | 0 | 1 | 1 | 498299 | 0.236 | 0.042 | 0.017 | 0.167 | 2.655 |  | 0.131 | FW |  | 2021-04-26 | 2021-04-26 | B-2025005
MST2_MV_455_E_026 | 1 | 1.3 | 0.3 | 498300 | 3.47 | 0.177 | 1.05 | 1.196 | 2.829 |  | 13.183 | MV | 0.3 | 2021-04-26 | 2021-04-26 | B-2025005
MST2_MV_455_E_026 | 1.3 | 2.3 | 1 | 498302 | 0.51 | 0.017 | 0.167 | 0.254 | 2.678 |  | 0.017 | HW |  | 2021-04-26 | 2021-04-26 | B-2025005
MST2_MV_455_E_026 | 2.3 | 3.5 | 1.2 | 498303 | 0.094 | 0.005 | 0.036 | 0.091 | 2.566 |  | 0 | HW |  | 2021-04-26 | 2021-04-26 | B-2025005
MST2_MV_455_E_027 | 0 | 2.4 | 2.4 | 499524 | 1.888 | 0.015 | 0.068 | 0.183 | 2.728 |  | 4.903 | FW |  | 2021-05-03 | 2021-05-03 | B-2025074
MST2_MV_455_E_027 | 2.4 | 2.8 | 0.4 | 499525 | 3.67 | 0.033 | 0.727 | 1.33 | 2.82 |  | 16.188 | MV | 0.4 | 2021-05-03 | 2021-05-03 | B-2025074
MST2_MV_455_E_027 | 2.8 | 4 | 1.2 | 499526 | 0.294 | 0.023 | 0.098 | 0.346 | 2.659 |  | 1.121 | HW |  | 2021-05-03 | 2021-05-03 | B-2025074
MST2_MV_455_E_028 | 0 | 2 | 2 | 500372 | 0.794 | 0.067 | 0.105 | 0.169 | 2.698 |  | 6.223 | FW |  | 2021-05-07 | 2021-05-07 | B-2025124
MST2_MV_455_E_028 | 2 | 2.4 | 0.4 | 500373 | 16.598 | 1.169 | 2.11 | 5.362 | 2.874 |  | 4.134 | MV | 0.4 | 2021-05-07 | 2021-05-07 | B-2025124
MST2_MV_455_E_028 | 2.4 | 3.7 | 1.3 | 500374 | 11.998 | 2.536 | 0.05 | 0.305 | 2.857 |  | 54.31 | HW |  | 2021-05-07 | 2021-05-07 | B-2025124
MST2_MV_455_E_029 | 0 | 1.2 | 1.2 | 501101 | 6.178 | 0.033 | 0.04 | 0.081 | 2.846 |  | 3.244 | MV | 1.2 | 2021-05-11 | 2021-05-11 | B-2025169
MST2_MV_455_E_029 | 1.2 | 2.2 | 1 | 501102 | 0.154 | 0.004 | 0.009 | 0.029 | 2.655 |  | 0 | HW |  | 2021-05-11 | 2021-05-11 | B-2025169
MST2_MV_455_E_029 | 2.2 | 3 | 0.8 | 501104 | 0.898 | 0.014 | 0.189 | 0.247 | 2.708 |  | 6.605 | HW |  | 2021-05-11 | 2021-05-11 | B-2025169
MST2_MV_455_E_030 | 0 | 1.3 | 1.3 | 501598 | 1.182 | 0.016 | 0.144 | 0.225 | 2.721 |  | 2.739 | HW |  | 2021-05-11 | 2021-05-11 | B-2025201
MST2_MV_455_E_030 | 1.3 | 2.9 | 1.6 | 501600 | 1.004 | 0.006 | 0.064 | 0.078 | 2.717 |  | 3.227 | MV | 1.6 | 2021-05-11 | 2021-05-11 | B-2025201
MST2_MV_455_E_030 | 2.9 | 4.5 | 1.6 | 501601 | 0.684 | 0.008 | 0.025 | 0.044 | 2.687 |  | 0.604 | FW |  | 2021-05-11 | 2021-05-11 | B-2025201
MST2_MV_455_E_031 | 0 | 1.6 | 1.6 | 502289 | 2.06 | 0.025 | 0.186 | 0.078 | 2.741 |  | 8.432 | HW |  | 2021-05-18 | 2021-05-18 | B-2025244
MST2_MV_455_E_031 | 1.6 | 3.2 | 1.6 | 502291 | 0.208 | 0.006 | 0.042 | 0.029 | 2.665 |  | 0 | FW |  | 2021-05-18 | 2021-05-18 | B-2025244
MST2_MV_455_E_032 | 0 | 0.3 | 0.3 | 502663 | 1.474 | 0.048 | 0.062 | 0.088 | 2.748 |  | 2.299 | MV | 0.3 | 2021-05-20 | 2021-05-20 | B-2025266
MST2_MV_455_E_032 | 0.3 | 3 | 2.7 | 502665 | 0.214 | 0.001 | 0.002 | 0.014 | 2.678 |  | 0 | HW |  | 2021-05-20 | 2021-05-20 | B-2025266
MST2_MV_455_E_033 | 0 | 0.8 | 0.8 | 503280 | 7.736 | 0.008 | 0.079 | 0.153 | 2.849 |  | 0.977 | MV | 0.8 | 2021-05-24 | 2021-05-24 | B-2025305
MST2_MV_455_E_033 | 0.8 | 3.8 | 3 | 503282 | 1.308 | 0.002 | 0.019 | 0.03 | 2.721 |  | 0 | HW |  | 2021-05-24 | 2021-05-24 | B-2025305
Note on L6: Luz Barnachea: -0.34
Note on H31: Luz Barnachea: -0.005
Note on L31: Luz Barnachea: -0.32
Note on L38: Luz Barnachea: -1.40
Note on L48: Luz Barnachea: -0.05
Note on L51: Luz Barnachea: -0.95
Note on L69: Luz Barnachea: -0.07
Note on L81: Luz Barnachea: -0.69
Note on L88: Luz Barnachea: -1.07
Note on L96: Luz Barnachea: -0.60
Note on L102: Luz Barnachea: -0.27
Note on L104: Luz Barnachea: -1.04
Note on L106: Luz Barnachea: -0.80

## SURVEY
HOLE-ID | DISTANCE | AZIMUTH | DIP
MST2_MV_455_E_001 | 0 | 16.83 | 0
MST2_MV_455_E_002 | 0 | 29.65 | 0
MST2_MV_455_E_003 | 0 | 41.19 | 0
MST2_MV_455_E_004 | 0 | 46.33 | 0
MST2_MV_455_E_005 | 0 | 45.46 | 0
MST2_MV_455_E_006 | 0 | 46.71 | 0
MST2_MV_455_E_007 | 0 | 46.71 | 0
MST2_MV_455_E_008 | 0 | 43.04 | 0
MST2_MV_455_E_009 | 0 | 23.65 | 0
MST2_MV_455_E_010 | 0 | 33.94 | 0
MST2_MV_455_E_011 | 0 | 25.97 | 0
MST2_MV_455_E_012 | 0 | 22.53 | 0
MST2_MV_455_E_013 | 0 | 21.82 | 0
MST2_MV_455_E_014 | 0 | 24.70 | 0
MST2_MV_455_E_015 | 0 | 11.05 | 0
MST2_MV_455_E_016 | 0 | 1.14 | 0
MST2_MV_455_E_017 | 0 | 355.97 | 0
MST2_MV_455_E_018 | 0 | 352.64 | 0
MST2_MV_455_E_019 | 0 | 359.56 | 0
MST2_MV_455_E_020 | 0 | 2.62 | 0
MST2_MV_455_E_021 | 0 | 6.42 | 0
MST2_MV_455_E_022 | 0 | 14.21 | 0
MST2_MV_455_E_023 | 0 | 26.13 | 0
MST2_MV_455_E_024 | 0 | 28.89 | 0
MST2_MV_455_E_025 | 0 | 39.87 | 0
MST2_MV_455_E_026 | 0 | 38.44 | 0
MST2_MV_455_E_027 | 0 | 28.01 | 0
MST2_MV_455_E_028 | 0 | 26.58 | 0
MST2_MV_455_E_029 | 0 | 14.05 | 0
MST2_MV_455_E_030 | 0 | 15.34 | 0
MST2_MV_455_E_031 | 0 | 16.71 | 0
MST2_MV_455_E_032 | 0 | 13.53 | 0
MST2_MV_455_E_033 | 0 | 19.67 | 0