## HEADER
HOLE-ID | LOCATIONX | LOCATIONY | LOCATIONZ | LENGTH | LEVEL | AREA | ROCKCODE | SAMP_BY | DATE_SAMP | TENEMENT
MST2_MV_470_40N_W_001 | 614523.1061 | 815841.5918 | 470 | 5.3 | 470 | MST2 |  | F.LOAY | 2019-10-22 | MPSA_225_2005_XI
MST2_MV_470_40N_W_002 | 614518.2399 | 815846.0634 | 470 |  | 470 | MST2 |  |  |  | MPSA_225_2005_XI
MST2_MV_470_40N_W_003 | 614513.9851 | 815849.6531 | 470 |  | 470 | MST2 |  |  |  | MPSA_225_2005_XI
MST2_MV_470_40N_W_004 | 614511.9332 | 815850.7325 | 470 |  | 470 | MST2 |  |  |  | MPSA_225_2005_XI
MST2_MV_470_40N_W_005 | 614509.1759 | 815850.7601 | 470 | 4.4 | 470 | MST2 |  | F. LOAY | 2019-11-21 | MPSA_225_2005_XI
MST2_MV_470_40N_W_006 | 614507.0150 | 815850.9977 | 470 | 3.4 | 470 | MST2 |  | F. LOAY | 2019-11-28 | MPSA_225_2005_XI
MST2_MV_470_40N_W_007 | 614504.9129 | 815851.4733 | 470 | 3.5 | 470 | MST2 |  | F. LOAY | 2019-12-06 | MPSA_225_2005_XI
MST2_MV_470_40N_W_008 | 614502.4352 | 815852.4336 | 470 | 3.3 | 470 | MST2 |  | F. LOAY | 2019-12-09 | MPSA_225_2005_XI
MST2_MV_470_40N_W_009 | 614500.2943 | 815853.6180 | 470 | 5.2 | 470 | MST2 |  | F. LOAY | 2020-01-03 | MPSA_225_2005_XI
MST2_MV_470_40N_W_010 | 614494.5059 | 815860.4307 | 470 | 4.6 | 470 | MST2 |  | F. LOAY | 2020-01-06 | MPSA_225_2005_XI
MST2_MV_470_40N_W_011 | 614491.9281 | 815864.9794 | 470 | 3 | 470 | MST2 |  | F. LOAY | 2020-01-13 | MPSA_225_2005_XI
MST2_MV_470_40N_W_012 | 614487.5073 | 815868.7405 | 470 | 4 | 470 | MST2 |  | F. LOAY | 2020-01-20 | MPSA_225_2005_XI
MST2_MV_470_40N_W_013 | 614479.3499 | 815873.5048 | 470 | 3.7 | 470 | MST2 |  | F. LOAY | 2020-01-27 | MPSA_225_2005_XI
MST2_MV_470_40N_W_014 | 614474.9232 | 815876.5803 | 470 | 4.4 | 470 | MST2 |  | F. LOAY | 2020-01-29 | MPSA_225_2005_XI
MST2_MV_470_40N_W_015 | 614470.9975 | 815880.2750 | 470 | 2.5 | 470 | MST2 |  | F. LOAY | 2020-02-03 | MPSA_225_2005_XI
MST2_MV_470_40N_W_016 | 614469.3465 | 815884.0627 | 470 | 5.3 | 470 | MST2 |  | F. LOAY | 2020-02-10 | MPSA_225_2005_XI
MST2_MV_470_40N_W_017 | 614466.4722 | 815890.9239 | 470 | 3.7 | 470 | MST2 |  | F. LOAY | 2020-02-17 | MPSA_225_2005_XI
MST2_MV_470_40N_W_018 | 614460.0973 | 815897.5955 | 470 | 3.8 | 470 | MST2 |  | F. LOAY | 2020-02-18 | MPSA_225_2005_XI
MST2_MV_470_40N_W_019 | 614454.4345 | 815903.8133 | 470 | 4.8 | 470 | MST2 |  | F. LOAY | 2021-03-02 | MPSA_225_2005_XI
MST2_MV_470_40N_W_020 | 614446.9513 | 815912.7407 | 470 | 4.5 | 470 | MST2 |  | J.BANTAYAN/F.LOAY | 2021-03-29 | MPSA_225_2005_XI
MST2_MV_470_40N_W_021 | 614442.0721 | 815918.6131 | 470 | 4.4 | 470 | MST2 |  | J.BANTAYAN/F.LOAY | 2021-04-01 | MPSA_225_2005_XI
MST2_MV_470_40N_W_022 | 614440.6049 | 815924.6149 | 470 | 3.8 | 470 | MST2 |  | F. LOAY | 2021-04-05 | MPSA_225_2005_XI
MST2_MV_470_40N_W_023 | 614436.2893 | 815928.0272 | 470 | 3.3 | 470 | MST2 |  | J.BANTAYAN/F.LOAY | 2021-04-12 | MPSA_225_2005_XI
MST2_MV_470_40N_W_024 | 614432.9044 | 815930.3867 | 470 | 4.4 | 470 | MST2 |  | J.BANTAYAN/F.LOAY | 2021-04-15 | MPSA_225_2005_XI
MST2_MV_470_40N_W_025 | 614430.0688 | 815933.5592 | 470 | 3.6 | 470 | MST2 |  | J.BANTAYAN/F.LOAY | 2021-04-19 | MPSA_225_2005_XI
MST2_MV_470_40N_W_026 | 614427.4471 | 815936.4207 | 470 | 3.1 | 470 | MST2 |  | J.BANTAYAN/F.LOAY | 2021-04-20 | MPSA_225_2005_XI
MST2_MV_470_40N_W_027 | 614424.5597 | 815938.9920 | 470 | 3.9 | 470 | MST2 |  | J.BANTAYAN/F.LOAY | 2021-04-23 | MPSA_225_2005_XI
MST2_MV_470_40N_W_028 | 614422.0429 | 815942.3032 | 470 | 4 | 470 | MST2 |  | J.BANTAYAN/F.LOAY | 2021-04-26 | MPSA_225_2005_XI
MST2_MV_470_40N_W_029 | 614419.8971 | 815945.5874 | 470 | 3.7 | 470 | MST2 |  | F. LOAY | 2021-04-30 | MPSA_225_2005_XI
MST2_MV_470_40N_W_030 | 614416.9832 | 815948.8179 | 470 | 3.4 | 470 | MST2 |  | F. LOAY | 2021-05-03 | MPSA_225_2005_XI
MST2_MV_470_40N_W_031 | 614411.6057 | 815952.0498 | 470 | 3.6 | 470 | MST2 |  | F. LOAY | 2021-05-10 | MPSA_225_2005_XI
MST2_MV_470_40N_W_032 | 614404.1842 | 815952.9798 | 470 | 3.4 | 470 | MST2 |  | F. LOAY | 2021-05-14 | MPSA_225_2005_XI
MST2_MV_470_40N_W_033 | 614399.6404 | 815955.8855 | 470 | 3.8 | 470 | MST2 |  | F. LOAY | 2021-05-17 | MPSA_225_2005_XI
MST2_MV_470_40N_W_034 | 614397.0839 | 815958.2322 | 470 | 3.6 | 470 | MST2 |  | F. LOAY | 2021-05-20 | MPSA_225_2005_XI
MST2_MV_470_40N_W_035 | 614392.8614 | 815960.2271 | 470 |  | 470 | MST2 |  |  |  | MPSA_225_2005_XI | NO FM
MST2_MV_470_40N_W_036 | 614389.5587 | 815964.2718 | 470 | 3.9 | 470 | MST2 |  | F. LOAY | 2021-05-24 | MPSA_225_2005_XI
MST2_MV_470_40N_W_037 | 614387.3589 | 815966.4105 | 470 | 3.4 | 470 | MST2 |  | F. LOAY | 2021-05-25 | MPSA_225_2005_XI
MST2_MV_470_40N_W_038 | 614385.1576 | 815969.5069 | 470 | 3.3 | 470 | MST2 |  | F. LOAY | 2021-05-27 | MPSA_225_2005_XI
MST2_MV_470_40N_W_039 | 614382.2131 | 815971.9766 | 470 | 4.2 | 470 | MST2 |  | F. LOAY | 2021-05-28 | MPSA_225_2005_XI
MST2_MV_470_40N_W_040 | 614379.0872 | 815973.1674 | 470 | 4 | 470 | MST2 |  | F. LOAY | 2021-05-31 | MPSA_225_2005_XI
MST2_MV_470_40N_W_041 | 614374.0906 | 815972.7828 | 470 | 4.6 | 470 | MST2 |  | F. LOAY | 2021-06-07 | MPSA_225_2005_XI
MST2_MV_470_40N_W_042 | 614369.8372 | 815972.9319 | 470 | 3.9 | 470 | MST2 |  | F. LOAY | 2021-06-30 | MPSA_225_2005_XI
MST2_MV_470_40N_W_043 | 614366.2812 | 815976.9979 | 470 | 4.2 | 470 | MST2 |  | F. LOAY | 2021-07-06 | MPSA_225_2005_XI
MST2_MV_470_40N_W_044 | 614364.1520 | 815978.6699 | 470 | 4.1 | 470 | MST2 |  | F. LOAY | 2021-07-08 | MPSA_225_2005_XI
MST2_MV_470_40N_W_045 | 614360.6218 | 815982.9729 | 470 | 4.6 | 470 | MST2 |  | F. LOAY | 2021-07-09 | MPSA_225_2005_XI
MST2_MV_470_40N_W_046 | 614357.8461 | 815986.3767 | 470 | 4 | 470 | MST2 |  | F. LOAY | 2021-07-13 | MPSA_225_2005_XI
MST2_MV_470_40N_W_047 | 614355.6172 | 815988.3518 | 470 | 3.2 | 470 | MST2 |  | F. LOAY | 2021-07-15 | MPSA_225_2005_XI
MST2_MV_470_40N_W_048 | 614350.6436 | 815995.6934 | 470 | 3.2 | 470 | MST2 |  | F. LOAY | 2021-07-19 | MPSA_225_2005_XI
MST2_MV_470_40N_W_049 | 614348.6046 | 815998.9774 | 470 | 3.3 | 470 | MST2 |  | F. LOAY | 2021-07-22 | MPSA_225_2005_XI
MST2_MV_470_40N_W_050 | 614344.7671 | 816004.5649 | 470 | 4.7 | 470 | MST2 |  | F. LOAY | 2021-07-28 | MPSA_225_2005_XI
MST2_MV_470_40N_W_051 | 614343.2116 | 816010.6013 | 470 | 3.5 | 470 | MST2 |  | F. LOAY | 2021-07-30 | MPSA_225_2005_XI
MST2_MV_470_40N_W_052 | 614341.7558 | 816014.4312 | 470 | 4 | 470 | MST2 |  | F. LOAY | 2021-08-09 | MPSA_225_2005_XI
MST2_MV_470_40N_W_053 | 614339.0993 | 816020.5548 | 470 | 4.4 | 470 | MST2 |  | F. LOAY | 2021-08-16 | MPSA_225_2005_XI
MST2_MV_470_40N_W_054 | 614336.7891 | 816024.0218 | 470 | 3.9 | 470 | MST2 |  | F. LOAY | 2021-08-17 | MPSA_225_2005_XI
MST2_MV_470_40N_W_055 | 614332.3538 | 816026.3803 | 470 | 4.5 | 470 | MST2 |  | F. LOAY | 2021-08-25 | MPSA_225_2005_XI
MST2_MV_470_40N_W_056 | 614325.9725 | 816031.1630 | 470 | 4.1 | 470 | MST2 |  | F.LOAY | 2021-09-14 | MPSA_225_2005_XI
MST2_MV_470_40N_W_057 | 614319.1618 | 816036.0542 | 470 | 5.3 | 470 | MST2 |  | F.LOAY | 2021-09-16 | MPSA_225_2005_XI
MST2_MV_470_40N_W_058 | 614315.3422 | 816041.1221 | 470 | 4.5 | 470 | MST2 |  | F.LOAY | 2021-09-20 | MPSA_225_2005_XI
MST2_MV_470_40N_W_059 | 614315.1696 | 816049.7672 | 470 | 4.1 | 470 | MST2 |  | F.LOAY | 2021-09-23 | MPSA_225_2005_XI
MST2_MV_470_40N_W_060 | 614314.9436 | 816057.0549 | 470 | 4.3 | 470 | MST2 |  | F.LOAY | 2021-09-27 | MPSA_225_2005_XI
MST2_MV_470_40N_W_061 | 614311.2696 | 816059.2836 | 470 | 4.7 | 470 | MST2 |  | F.LOAY | 2021-10-06 | MPSA_225_2005_XI
MST2_MV_470_40N_W_062 | 614306.2033 | 816060.941 | 470 | 6 | 470 | MST2 |  | F.LOAY | 2021-10-11 | MPSA_225_2005_XI
MST2_MV_470_40N_W_063 | 614237.7785 | 816112.1195 | 470 | 3.7692 | 470 | MST2 |  | F.LOAY | 2021-10-14 | MPSA_225_2005_XI
MST2_MV_470_40N_W_064 | 614241.6410 | 816109.2336 | 470 | 3.3838 | 470 | MST2 |  | F.LOAY | 2021-10-16 | MPSA_225_2005_XI
MST2_MV_470_40N_W_065 | 614243.7602 | 816105.8650 | 470 | 2.9780 | 470 | MST2 |  | F.LOAY | 2021-10-20 | MPSA_225_2005_XI
MST2_MV_470_40N_W_066 | 614246.3159 | 816102.2822 | 470 | 3.5484 | 470 | MST2 |  | F.LOAY | 2021-10-21 | MPSA_225_2005_XI
MST2_MV_470_40N_W_067 | 614252.7395 | 816096.5791 | 470 | 4.4892 | 470 | MST2 |  | F.LOAY | 2021-10-27 | MPSA_225_2005_XI
MST2_MV_470_40N_W_068 | 614256.8657 | 816093.7837 | 470 | 3.8303 | 470 | MST2 |  | F.LOAY | 2021-10-29 | MPSA_225_2005_XI
MST2_MV_470_40N_W_069 | 614259.8143 | 816091.1776 | 470 | 4.1380 | 470 | MST2 |  | F.LOAY | 2021-11-13 | MPSA_225_2005_XI
MST2_MV_470_40N_W_070 | 614265.2562 | 816088.1221 | 470 | 470.0135 | 470 | MST2 |  | F.LOAY | 2021-11-16 | MPSA_225_2005_XI
MST2_MV_470_40N_W_071 | 614268.4134 | 816086.3886 | 470 | 4.6476 | 470 | MST2 |  | F.LOAY | 2021-11-22 | MPSA_225_2005_XI
MST2_MV_470_40N_W_072 | 614270.6328 | 816085.3660 | 470 | 3.6877 | 470 | MST2 |  | F.LOAY | 2021-11-25 | MPSA_225_2005_XI
MST2_MV_470_40N_W_073 | 614272.8531 | 816082.7505 | 470 | 3.6142 | 470 | MST2 |  | F.LOAY | 2021-11-29 | MPSA_225_2005_XI
MST2_MV_470_40N_W_074 | 614275.3052 | 816080.3884 | 470 | 3.7668 | 470 | MST2 |  | F.LOAY | 2021-12-20 | MPSA_225_2005_XI
MST2_MV_470_40N_W_075 | 614279.6138 | 816078.3341 | 470 | 3.6710 | 470 | MST2 |  | F.LOAY | 2021-12-27 | MPSA_225_2005_XI
MST2_MV_470_40N_W_076 | 614285.9715 | 816073.7683 | 470 | 3.5 | 470 | MST2 |  | F.LOAY |  | MPSA_225_2005_XI
MST2_MV_470_40N_W_077 | 614288.9459 | 816070.0593 | 470 | 3.5930 | 470 | MST2 |  | F.LOAY |  | MPSA_225_2005_XI
MST2_MV_470_40N_W_078 | 614291.6444 | 816066.6678 | 470 | 4.3743 | 470 | MST2 |  | F.LOAY |  | MPSA_225_2005_XI
MST2_MV_470_40N_W_079 | 614293.9242 | 816064.7140 | 470 | 4.4773 | 470 | MST2 |  | F.LOAY |  | MPSA_225_2005_XI
MST2_MV_470_40N_W_080 | 614297.2301 | 816063.5768 | 470 | 4.1358 | 470 | MST2 |  | F.LOAY |  | MPSA_225_2005_XI
MST2_MV_470_40N_W_081 | 614300.8848 | 816062.0045 | 470 | 4.2344 | 470 | MST2 |  | F.LOAY |  | MPSA_225_2005_XI

## ORIG_ASSAY
HOLE-ID | FROM | TO | LENGTH | SAMPLE_NO | AU_G/T | CU_PPM | PB_PPM | ZN_PPM | SG | RE ASSAY | AG_G/T | ROCK_TYPE | MV_WIDTH | LAB_RECVED | LAB_RPRTED | BATCH_NO
MST2_MV_470_40N_W_001 | 0 | 1.8 | 1.8 | 397790 | 1.31 | 0.136 | 0.002 | 0.005 | 2.758621 |  | 0.649 | FW |  | 2019-10-22 | 2019-10-22 | B-2020432
MST2_MV_470_40N_W_001 | 1.8 | 3.6 | 1.8 | 397791 | 1.176 | 0.144 | 0.025 | 0.041 | 2.702703 |  | 2.641 | FW |  | 2019-10-22 | 2019-10-22 | B-2020432
MST2_MV_470_40N_W_001 | 3.6 | 3.9 | 0.3 | 397792 | 1.102 | 0.025 | 0.032 | 0.049 | 2.777778 |  | 5.866 | FW |  | 2019-10-22 | 2019-10-22 | B-2020432
MST2_MV_470_40N_W_001 | 3.9 | 4.9 | 1 | 397793 | 2.2 | 0.03 | 0.089 | 0.177 | 2.721088 |  | 7.215 | FW |  | 2019-10-22 | 2019-10-22 | B-2020432
MST2_MV_470_40N_W_001 | 4.9 | 5.3 | 0.4 | 397794 | 3.098 | 0.062 | 0.155 | 0.196 | 2.684564 |  | 10.883 | MV | 0.4 | 2019-10-22 | 2019-10-22 | B-2020432
MST2_MV_470_40N_W_002 | 0 | 2.5 | 2.5 | 399337 | 1.036 | 0.121 | 0.039 | 0.121 | 2.857143 |  | 4.257 | FW |  | 2019-10-30 | 2019-10-30 | B-2020530
MST2_MV_470_40N_W_002 | 2.5 | 3 | 0.5 | 399339 | 3.554 | 0.041 | 0.025 | 0.041 | 2.836879 |  | 4.233 | FW |  | 2019-10-30 | 2019-10-30 | B-2020530
MST2_MV_470_40N_W_002 | 3 | 3.3 | 0.3 | 399340 | 2.504 | 0.088 | 0.144 | 0.239 | 2.797203 |  | 8.057 | FW |  | 2019-10-30 | 2019-10-30 | B-2020530
MST2_MV_470_40N_W_002 | 3.3 | 3.9 | 0.6 | 399341 | 3.242 | 0.062 | 0.1 | 0.188 | 2.836879 |  | 3.798 | MV | 0.6 | 2019-10-30 | 2019-10-30 | B-2020530
MST2_MV_470_40N_W_002 | 3.9 | 4.9 | 1 | 399342 | 0.878 | 0.064 | 0.006 | 0.017 | 2.777778 |  | 4.393 | HW |  | 2019-10-30 | 2019-10-30 | B-2020530
MST2_MV_470_40N_W_003 | 0 | 2.5 | 2.5 | 400113 | 3.706 | 0.036 | 0.046 | 0.044 | 2.758621 |  | 10.106 | FW |  | 2019-11-04 | 2019-11-04 | B-2020575
MST2_MV_470_40N_W_003 | 2.5 | 3.6 | 1.1 | 400114 | 0.934 | 0.056 | 0.274 | 0.836 | 2.857143 |  | 7.718 | MV | 1.1 | 2019-11-04 | 2019-11-04 | B-2020575
MST2_MV_470_40N_W_003 | 3.6 | 4.8 | 1.2 | 400116 | 0.948 | 0.018 | 0.02 | 0.053 | 2.836879 |  | 3.39 | HW |  | 2019-11-04 | 2019-11-04 | B-2020575
MST2_MV_470_40N_W_004 | 0 | 0.7 | 0.7 | 400284 | 3.452 | 0.193 | 0.049 | 0.169 | 2.666667 |  | 5.09 | FW |  | 2019-11-05 | 2019-11-05 | B-2020585
MST2_MV_470_40N_W_004 | 0.7 | 2.8 | 2.1 | 400285 | 0.74 | 0.103 | 0.042 | 0.081 | 2.721088 |  | 2.689 | FW |  | 2019-11-05 | 2019-11-05 | B-2020585
MST2_MV_470_40N_W_004 | 2.8 | 3.6 | 0.8 | 400287 | 0.934 | 0.131 | 0.007 | 0.036 | 2.702703 |  | 2.754 | MV | 0.8 | 2019-11-05 | 2019-11-05 | B-2020585
MST2_MV_470_40N_W_005 | 0 | 2 | 2 | 403106 | 1.678 | 0.1642613 | 0.0050847 | 0.0266786 | 2.816901 |  | 4.577 | FW |  | 2019-11-21 | 2019-11-21 | B-2020769
MST2_MV_470_40N_W_005 | 2 | 4 | 2 | 403107 | 2.218 | 0.0190852 | 0.0118939 | 0.0243076 | 2.777778 |  | 4.73 | FW |  | 2019-11-21 | 2019-11-21 | B-2020769
MST2_MV_470_40N_W_005 | 4 | 4.4 | 0.4 | 403108 | 0.234 | 0.0426787 | 0.00236 | 0.0204667 | 2.836879 |  | 0.005 | MV | 0.4 | 2019-11-21 | 2019-11-21 | B-2020769
MST2_MV_470_40N_W_006 | 0 | 3 | 3 | 404315 | 0.206 | 0.0064966 | 0.0011494 | 0.0068227 | 2.721088 |  | 0.065 | FW |  | 2019-11-28 | 2019-11-28 | B-2020847
MST2_MV_470_40N_W_006 | 3 | 3.4 | 0.4 | 404317 | 0.686 | 0.0443827 | 0.0025388 | 0.0170933 | 2.666667 |  | 2.715 | MV | 0.4 | 2019-11-28 | 2019-11-28 | B-2020847
MST2_MV_470_40N_W_007 | 0 | 2.5 | 2.5 | 405751 | 0.272 | 0.03 | 0.01 | 0.022 | 2.816901 |  | 1.281 | FW |  | 2019-12-06 | 2019-12-06 | B-2020938
MST2_MV_470_40N_W_007 | 2.5 | 2.7 | 0.2 | 405752 | 0.81 | 0.036 | 0.006 | 0.021 | 2.898551 |  | 0.809 | MV | 0.2 | 2019-12-06 | 2019-12-06 | B-2020938
MST2_MV_470_40N_W_007 | 2.7 | 3.5 | 0.8 | 405753 | 0.558 | 0.049 | 0.004 | 0.016 | 2.898551 |  | 0.59 | HW |  | 2019-12-06 | 2019-12-06 | B-2020938
MST2_MV_470_40N_W_008 | 0 | 2 | 2 | 406114 | 1.508 | 0.032 | 0.02 | 0.051 | 2.836879 |  | 0.197 | FW |  | 2019-12-09 | 2019-12-09 | B-2020960
MST2_MV_470_40N_W_008 | 2 | 2.3 | 0.3 | 406115 | 0.652 | 0.03 | 0.003 | 0.008 | 2.836879 |  | 0.468 | MV | 0.3 | 2019-12-09 | 2019-12-09 | B-2020960
MST2_MV_470_40N_W_008 | 2.3 | 3.3 | 1 | 406117 | 0.498 | 0.102 | 0.001 | 0.007 | 2.777778 |  | 0.661 | HW |  | 2019-12-09 | 2019-12-09 | B-2020960
MST2_MV_470_40N_W_009 | 0 | 2 | 2 | 410483 | 1.264 | 0.75 | 0.017 | 0.679 | 2.702703 |  | 3.641 | FW |  | 2020-01-03 | 2020-01-03 | B-2020017
MST2_MV_470_40N_W_009 | 2 | 2.2 | 0.2 | 410485 | 14.218 | 1.072 | 0.03 | 0.039 | 2.836879 |  | 8.447 | FW |  | 2020-01-03 | 2020-01-03 | B-2020017
MST2_MV_470_40N_W_009 | 2.2 | 5 | 2.8 | 410486 | 0.172 | 0.067 | 0.005 | 0.026 | 2.797203 |  | 0.094 | FW |  | 2020-01-03 | 2020-01-03 | B-2020017
MST2_MV_470_40N_W_009 | 5 | 5.4 | 0.4 | 410487 | 4.856 | 0.053 | 0.168 | 0.293 | 2.684564 |  | 6.291 | MV | 0.4 | 2020-01-03 | 2020-01-03 | B-2020017
MST2_MV_470_40N_W_010 | 0 | 3 | 3 | 410989 | 0.131 | 0.045 | 0.002 | 0.038 | 2.702703 |  | 0.835 | FW |  | 2020-01-06 | 2020-01-06 | B-2020049
MST2_MV_470_40N_W_010 | 3 | 3.4 | 0.4 | 410990 | 1.956 | 2.903 | 0.44 | 0.592 | 2.898551 |  | 6.203 | MV | 0.4 | 2020-01-06 | 2020-01-06 | B-2020049
MST2_MV_470_40N_W_010 | 3.4 | 4.6 | 1.2 | 410992 | 5.656 | 1.034 | 0.148 | 0.19 | 2.919708 |  | 3.508 | HW |  | 2020-01-06 | 2020-01-06 | B-2020049
MST2_MV_470_40N_W_011 | 0 | 1 | 1 | 411133 | 9.704 | 0.472 | 0.119 | 0.319 | 2.721088 |  | 12.849 | FW |  | 2020-01-13 | 2020-01-13 | B-2020057
MST2_MV_470_40N_W_011 | 1 | 1.7 | 0.7 | 411134 | 0.998 | 0.033 | 0.263 | 0.279 | 2.631579 |  | 5.066 | MV | 1 | 2020-01-13 | 2020-01-13 | B-2020057
MST2_MV_470_40N_W_011 | 1.7 | 3 | 1.3 | 411135 | 3.372 | 0.046 | 0.043 | 0.742 | 2.666667 |  | 6.876 | HW |  | 2020-01-13 | 2020-01-13 | B-2020057
MST2_MV_470_40N_W_012 | 0 | 2 | 2 | 413323 | 7.434 | 0.957 | 0.119 | 0.215 | 2.702703 |  | 13.269 | FW |  | 2020-01-20 | 2020-01-20 | B-2020057
MST2_MV_470_40N_W_012 | 2 | 2.7 | 0.7 | 413324 | 2.718 | 0.167 | 0.023 | 0.04 | 2.797203 |  | 7.368 | MV | 0.7 | 2020-01-20 | 2020-01-20 | B-2020057
MST2_MV_470_40N_W_012 | 2.7 | 4 | 1.3 | 413325 | 0.772 | 0.285 | 0.031 | 0.094 | 2.739726 |  | 3.355 | HW |  | 2020-01-20 | 2020-01-20 | B-2020057
MST2_MV_470_40N_W_013 | 0 | 1.4 | 1.4 | 414357 | 1.242 | 0.21 | 0.055 | 0.099 | 2.739726 |  | 6.489 | FW |  | 2020-01-27 | 2020-01-27 | B-2020257
MST2_MV_470_40N_W_013 | 1.4 | 1.7 | 0.3 | 414358 | 46.58 | 3.303 | 0.051 | 0.101 | 2.857143 |  | 74.863 | MV | 0.6 | 2020-01-27 | 2020-01-27 | B-2020257
MST2_MV_470_40N_W_013 | 1.7 | 3.7 | 2 | 414359 | 0.602 | 0.114 | 0.237 | 0.659 | 2.857143 |  | 4.209 | HW |  | 2020-01-27 | 2020-01-27 | B-2020257
MST2_MV_470_40N_W_014 | 0 | 2.2 | 2.2 | 414742 | 0.3 | 0.005 | 0.018 | 0.039 | 2.816901 |  | 0.573 | FW |  | 2020-01-29 | 2020-01-29 | B-2020279
MST2_MV_470_40N_W_014 | 2.2 | 2.6 | 0.4 | 414743 | 8.176 | 0.054 | 0.283 | 0.664 | 2.816901 |  | 7.437 | MV | 0.4 | 2020-01-29 | 2020-01-29 | B-2020279
MST2_MV_470_40N_W_014 | 2.6 | 4.4 | 1.8 | 414744 | 2.148 | 0.059 | 0.378 | 0.844 | 2.816901 |  | 7.35 | HW |  | 2020-01-29 | 2020-01-29 | B-2020279
MST2_MV_470_40N_W_015 | 0 | 1.5 | 1.5 | 415491 | 0.638 | 0.068 | 0.052 | 0.164 | 2.797203 |  | 2.508 | FW |  | 2020-02-03 | 2020-02-03 | B-2020328
MST2_MV_470_40N_W_015 | 1.5 | 1.9 | 0.4 | 415492 | 5.012 | 0.494 | 0.062 | 0.115 | 2.898551 |  | 14.35 | MV | 0.4 | 2020-02-03 | 2020-02-03 | B-2020328
MST2_MV_470_40N_W_015 | 1.9 | 2.5 | 0.6 | 415493 | 0.654 | 0.085 | 0.031 | 0.086 | 2.758621 |  | 2.808 | HW |  | 2020-02-03 | 2020-02-03 | B-2020328
MST2_MV_470_40N_W_016 | 0 | 4 | 4 | 416701 | 0.094 | 0.027 | 0 | 0.004 | 2.684564 |  | 0 | FW |  | 2020-02-10 | 2020-02-10 | B-2020404
MST2_MV_470_40N_W_016 | 4 | 4.3 | 0.3 | 416702 | 0.318 | 0.044 | 0.034 | 0.048 | 2.684564 |  | 1.231 | MV | 0.3 | 2020-02-10 | 2020-02-10 | B-2020404
MST2_MV_470_40N_W_016 | 4.3 | 5.3 | 1 | 416703 | 0.114 | 0.023 | 0.006 | 0.021 | 2.649007 |  | 0.378 | HW |  | 2020-02-10 | 2020-02-10 | B-2020404
MST2_MV_470_40N_W_017 | 0 | 1.7 | 1.7 | 417903 | 2.066 | 0.02 | 0.056 | 0.196 | 2.684564 |  | 4.759 | MV |  | 2020-02-17 | 2020-02-17 | B-2020479
MST2_MV_470_40N_W_017 | 1.7 | 3.7 | 2 | 417905 | 0.4 | 0.036 | 0.0042324 | 0.025 | 2.684564 |  | 0.293 | HW | 0.4 | 2020-02-17 | 2020-02-17 | B-2020479
MST2_MV_470_40N_W_018 | 0 | 1 | 1 | 418098 | 0.768 | 0.002 | 0.015 | 0.027 | 2.702703 |  | 3.03 | FW |  | 2020-02-18 | 2020-02-18 | B-2020490
MST2_MV_470_40N_W_018 | 1 | 2 | 1 | 418099 | 4.838 | 0.01 | 0.058 | 0.065 | 2.702703 |  | 6.66 | MV | 1 | 2020-02-18 | 2020-02-18 | B-2020490
MST2_MV_470_40N_W_018 | 2 | 3.8 | 1.8 | 418100 | 0.978 | 0.019 | 0.001 | 0.016 | 2.702703 |  | 0.987 | HW |  | 2020-02-18 | 2020-02-18 | B-2020490
MST2_MV_470_40N_W_019 | 0 | 3.7 | 3.7 | 420742 | 0.082 | 0.0339175 | 0.0037247 | 0.0142875 | 2.836879 |  | 0.658 | FW |  | 2020-03-02 | 2020-03-02 | B-2020642
MST2_MV_470_40N_W_019 | 3.7 | 4.1 | 0.4 | 420743 | 0.396 | 0.0376522 | 0.161349 | 0.4372993 | 2.816901 |  | 3 | MV | 0.4 | 2020-03-02 | 2020-03-02 | B-2020642
MST2_MV_470_40N_W_019 | 4.1 | 4.8 | 0.7 | 420744 | 1.918 | 0.0068019 | 0.023336 | 0.1616807 | 2.816901 |  | 3.483 | HW |  | 2020-03-02 | 2020-03-02 | B-2020642
MST2_MV_470_40N_W_020 | 0 | 2.6 | 2.6 | 493391 | 24.146 | 0.907 | 3.116 | 1.034 | 2.87 |  | 84.353 | FW |  | 2021-03-29 | 2021-03-29 | B-2024717
MST2_MV_470_40N_W_020 | 2.6 | 3.3 | 0.7 | 493393 | 0.6 | 0.011 | 0.034 | 0.031 | 2.698 |  | 0 | MV | 0.7 | 2021-03-29 | 2021-03-29 | B-2024717
MST2_MV_470_40N_W_020 | 3.3 | 4.5 | 1.2 | 493394 | 0.53 | 0.013 | 0.023 | 0.041 | 2.687 |  | 1.001 | HW |  | 2021-03-29 | 2021-03-29 | B-2024717
MST2_MV_470_40N_W_021 | 0 | 2.2 | 2.2 | 493981 | 0.446 | 0.068 | 0.149 | 0.272 | 2.687 |  | 3.622 | FW |  | 4/01/201 | 2021-04-01 | B-2024750
MST2_MV_470_40N_W_021 | 2.2 | 2.6 | 0.4 | 493982 | 1.148 | 0.027 | 0.232 | 0.752 | 2.728 |  | 6.634 | MV | 0.4 | 4/01/201 | 2021-04-01 | B-2024750
MST2_MV_470_40N_W_021 | 2.6 | 4.4 | 1.8 | 493983 | 0.116 | 0.021 | 0.035 | 0.11 | 2.665 |  | 1.936 | HW |  | 4/01/201 | 2021-04-01 | B-2024750
MST2_MV_470_40N_W_022 | 0 | 2 | 2 | 494700 | 2.838 | 0.13 | 0.329 | 0.828 | 2.789 |  | 9.134 | FW |  | 2021-04-05 | 2021-04-05 | B-2024790
MST2_MV_470_40N_W_022 | 2 | 2.8 | 0.8 | 494701 | 2.144 | 0.1 | 2.334 | 4.918 | 2.758 |  | 21.285 | MV | 0.8 | 2021-04-05 | 2021-04-05 | B-2024790
MST2_MV_470_40N_W_022 | 2.8 | 3.8 | 1 | 494702 | 0.232 | 0.029 | 0.014 | 0.055 | 2.665 |  | 0 | HW |  | 2021-04-05 | 2021-04-05 | B-2024790
MST2_MV_470_40N_W_023 | 0 | 1 | 1 | 495887 | 6.016 | 0.055 | 0.179 | 0.4 | 2.837 |  | 20.047 | FW |  | 2021-04-12 | 2021-04-12 | B-2024859
MST2_MV_470_40N_W_023 | 1 | 1.5 | 0.5 | 495888 | 17.34 | 0.238 | 1.616 | 5 | 2.858 |  | 34.93 | MV | 0.5 | 2021-04-12 | 2021-04-12 | B-2024859
MST2_MV_470_40N_W_023 | 1.5 | 3.3 | 1.8 | 495889 | 1.242 | 0.034 | 0.091 | 0.062 | 2.721 |  | 1.232 | HW |  | 2021-04-12 | 2021-04-12 | B-2024859
MST2_MV_470_40N_W_024 | 0 | 1.6 | 1.6 | 496391 | 3.078 | 0.032 | 0.02 | 0.048 | 2.818 |  | 8.249 | FW |  | 2021-04-15 | 2021-04-15 | B-2024887
MST2_MV_470_40N_W_024 | 1.6 | 2.2 | 0.6 | 496392 | 6.468 | 0.103 | 0.449 | 0.42 | 2.821 |  | 12.559 | MV | 0.6 | 2021-04-15 | 2021-04-15 | B-2024887
MST2_MV_470_40N_W_024 | 2.2 | 4.4 | 2.2 | 496393 | 0.452 | 0.041 | 0.006 | 0.024 | 2.678 |  | 0.565 | HW |  | 2021-04-15 | 2021-04-15 | B-2024887
MST2_MV_470_40N_W_025 | 0 | 1.8 | 1.8 | 497075 | 2.686 | 0.137 | 0.004 | 0.012 | 2.778 |  | 0.202 | FW |  | 2021-04-19 | 2021-04-19 | B-2024929
MST2_MV_470_40N_W_025 | 1.8 | 2.3 | 0.5 | 497076 | 2.87 | 0.45 | 0.088 | 0.107 | 2.79 |  | 12.932 | MV | 0.5 | 2021-04-19 | 2021-04-19 | B-2024929
MST2_MV_470_40N_W_025 | 2.3 | 3.6 | 1.3 | 497077 | 4.858 | 0.253 | 0.871 | 0.714 | 2.848 |  | 33.295 | HW |  | 2021-04-19 | 2021-04-19 | B-2024929
MST2_MV_470_40N_W_026 | 0 | 1.6 | 1.6 | 497223 | 3.598 | 0.141 | 0.672 | 0.767 | 2.831 |  | 16.674 | FW |  | 2021-04-20 | 2021-04-20 | B-2024937
MST2_MV_470_40N_W_026 | 1.6 | 2.1 | 0.5 | 497224 | 1.886 | 0.524 | 0.114 | 0.223 | 2.748 |  | 12.345 | MV | 0.5 | 2021-04-20 | 2021-04-20 | B-2024937
MST2_MV_470_40N_W_026 | 2.1 | 3.1 | 1 | 497225 | 2.152 | 1.357 | 0.006 | 0.015 | 2.75 |  | 18.125 | HW |  | 2021-04-20 | 2021-04-20 | B-2024937
MST2_MV_470_40N_W_027 | 0 | 2 | 2 | 497773 | 2.652 | 1.467 | 0.211 | 0.916 | 2.76 |  | 24.823 | FW |  | 2021-04-23 | 2021-04-23 | B-2024972
MST2_MV_470_40N_W_027 | 2 | 2.4 | 0.4 | 497774 | 2.89 | 1.053 | 0.147 | 0.774 | 2.787 |  | 24.367 | MV | 0.4 | 2021-04-23 | 2021-04-23 | B-2024972
MST2_MV_470_40N_W_027 | 2.4 | 3.9 | 1.5 | 497775 | 18.232 | 0.815 | 0.327 | 2.976 | 2.864 |  | 72.189 | HW |  | 2021-04-23 | 2021-04-23 | B-2024972
MST2_MV_470_40N_W_028 | 0 | 2 | 2 | 498296 | 2.118 | 0.459 | 0.366 | 1.425 | 2.788 |  | 24.878 | FW |  | 2021-04-26 | 2021-04-26 | B-2025005
MST2_MV_470_40N_W_028 | 2 | 2.5 | 0.5 | 498297 | 19.814 | 0.653 | 0.328 | 1.329 | 2.86 |  | 25.172 | MV | 0.5 | 2021-04-26 | 2021-04-26 | B-2025005
MST2_MV_470_40N_W_028 | 2.5 | 4 | 1.5 | 498298 | 4.78 | 0.787 | 0.088 | 0.878 | 2.834 |  | 25.652 | HW |  | 2021-04-26 | 2021-04-26 | B-2025005
MST2_MV_470_40N_W_029 | 0 | 2.4 | 2.4 | 499035 | 0.628 | 0.019 | 0.004 | 0.017 | 2.678 |  | 0 | FW |  | 2021-04-30 | 2021-04-30 | B-2025047
MST2_MV_470_40N_W_029 | 2.4 | 2.7 | 0.3 | 499036 | 9.418 | 0.099 | 0.227 | 0.745 | 2.857 |  | 21.174 | MV | 0.3 | 2021-04-30 | 2021-04-30 | B-2025047
MST2_MV_470_40N_W_029 | 2.7 | 3.7 | 1 | 499037 | 106.78 | 1.159 | 0.105 | 0.643 | 2.928 | 106.592 | 170 | HW |  | 2021-04-30 | 2021-04-30 | B-2025047
MST2_MV_470_40N_W_030 | 0 | 1.5 | 1.5 | 499521 | 1.16 | 0.123 | 0.059 | 0.326 | 2.718 |  | 6.509 | FW |  | 2021-05-03 | 2021-05-03 | B-2025074
MST2_MV_470_40N_W_030 | 1.5 | 2 | 0.5 | 499522 | 11.17 | 1.384 | 0.746 | 1.842 | 2.86 |  | 99.362 | MV | 0.5 | 2021-05-03 | 2021-05-03 | B-2025074
MST2_MV_470_40N_W_030 | 2 | 3.4 | 1.4 | 499523 | 7.68 | 1.989 | 0.624 | 0.852 | 2.854 |  | 49.078 | HW |  | 2021-05-03 | 2021-05-03 | B-2025074
MST2_MV_470_40N_W_031 | 0 | 1.7 | 1.7 | 500865 | 8.02 | 0.139 | 0.145 | 0.906 | 2.839 |  | 11.644 | FW |  | 2021-05-10 | 2021-05-10 | B-2025154
MST2_MV_470_40N_W_031 | 1.7 | 2.1 | 0.4 | 500866 | 6.51 | 2.818 | 0.065 | 0.103 | 2.823 |  | 43.699 | MV | 0.4 | 2021-05-10 | 2021-05-10 | B-2025154
MST2_MV_470_40N_W_031 | 2.1 | 3.6 | 1.5 | 500867 | 3.494 | 0.101 | 0.522 | 0.165 | 2.814 |  | 14.697 | HW |  | 2021-05-10 | 2021-05-10 | B-2025154
MST2_MV_470_40N_W_032 | 0 | 0.6 | 0.6 | 501595 | 2.256 | 0.33 | 0.528 | 1.273 | 2.738 |  | 22.087 | MV | 0.6 | 2021-05-14 | 2021-05-14 | B-2025201
MST2_MV_470_40N_W_032 | 0.6 | 1.2 | 0.6 | 501596 | 1.816 | 0.043 | 0.131 | 0.294 | 2.748 |  | 19.07 | HW |  | 2021-05-14 | 2021-05-14 | B-2025201
MST2_MV_470_40N_W_032 | 1.2 | 3.4 | 2.2 | 501597 | 0.902 | 0.132 | 0.569 | 0.933 | 2.708 |  | 10.214 | HW |  | 2021-05-14 | 2021-05-14 | B-2025201
MST2_MV_470_40N_W_033 | 0 | 2 | 2 | 502082 | 1.736 | 0.477 | 0.107 | 0.957 | 2.731 |  | 11.184 | FW |  | 2021-05-17 | 2021-05-17 | B-2025231
MST2_MV_470_40N_W_033 | 2 | 2.5 | 0.5 | 502083 | 13.624 | 0.275 | 0.148 | 0.988 | 2.876 |  | 37.702 | MV | 0.5 | 2021-05-17 | 2021-05-17 | B-2025231
MST2_MV_470_40N_W_033 | 2.5 | 3.5 | 1 | 502084 | 1.606 | 0.077 | 0.065 | 0.454 | 2.74 |  | 7.075 | MV | 1 | 2021-05-17 | 2021-05-17 | B-2025231
MST2_MV_470_40N_W_033 | 3.5 | 3.8 | 0.3 | 502085 | 4.534 | 0.928 | 0.198 | 0.477 | 2.837 |  | 23.06 | MV | 0.3 | 2021-05-17 | 2021-05-17 | B-2025231
MST2_MV_470_40N_W_034 | 0 | 2 | 2 | 502659 | 0.472 | 0.03 | 0.004 | 0.046 | 2.678 |  | 1.179 | FW |  | 2021-05-20 | 2021-05-20 | B-2025266
MST2_MV_470_40N_W_034 | 2 | 2.3 | 0.3 | 502660 | 10.426 | 0.835 | 0.182 | 3.801 | 2.867 |  | 37.726 | MV | 0.3 | 2021-05-20 | 2021-05-20 | B-2025266
MST2_MV_470_40N_W_034 | 2.3 | 3.3 | 1 | 502661 | 2.09 | 0.041 | 0.041 | 0.185 | 2.758 |  | 5.497 | HW |  | 2021-05-20 | 2021-05-20 | B-2025266
MST2_MV_470_40N_W_034 | 3.3 | 3.6 | 0.3 | 502662 | 3.928 | 1.006 | 0.06 | 0.104 | 2.829 |  | 27.031 | HW |  | 2021-05-20 | 2021-05-20 | B-2025266
MST2_MV_470_40N_W_035
MST2_MV_470_40N_W_036 | 0 | 1.4 | 1.4 | 503276 | 0.696 | 0.074 | 0.196 | 3.856 | 2.678 |  | 11.206 | FW |  | 2021-05-24 | 2021-05-24 | B-2025305
MST2_MV_470_40N_W_036 | 1.4 | 2.6 | 1.2 | 503277 | 10.098 | 0.531 | 0.446 | 4.094 | 2.859 |  | 58.738 | MV | 1.2 | 2021-05-24 | 2021-05-24 | B-2025305
MST2_MV_470_40N_W_036 | 2.6 | 2.9 | 0.3 | 503278 | 20.838 | 2.059 | 0.175 | 0.749 | 2.876 |  | 145.842 | MV | 0.3 | 2021-05-24 | 2021-05-24 | B-2025305
MST2_MV_470_40N_W_036 | 2.9 | 3.9 | 1 | 503279 | 0.418 | 0.061 | 0.232 | 2.762 | 2.687 |  | 6.896 | HW |  | 2021-05-24 | 2021-05-24 | B-2025305
MST2_MV_470_40N_W_037 | 0 | 1.5 | 1.5 | 503397 | 9.472 | 0.214 | 0.438 | 2.945 | 2.87 |  | 39.411 | FW |  | 2021-05-25 | 2021-05-25 | B-2025313
MST2_MV_470_40N_W_037 | 1.5 | 2.9 | 1.4 | 503398 | 18.694 | 1.942 | 0.327 | 0.957 | 2.884 |  | 81.254 | FW |  | 2021-05-25 | 2021-05-25 | B-2025313
MST2_MV_470_40N_W_037 | 2.9 | 3.4 | 0.5 | 503399 | 7.868 | 0.523 | 0.327 | 0.616 | 2.86 |  | 38.524 | MV | 0.5 | 2021-05-25 | 2021-05-25 | B-2025313
MST2_MV_470_40N_W_038 | 0 | 1.3 | 1.3 | 503715 | 3.448 | 1.411 | 1.306 | 1.974 | 2.824 |  | 21.796 | FW |  | 2021-05-27 | 2021-05-27 | B-2025334
MST2_MV_470_40N_W_038 | 1.3 | 2.7 | 1.4 | 503716 | 7.7 | 1.036 | 3.249 | 3.878 | 2.846 |  | 58.074 | FW |  | 2021-05-27 | 2021-05-27 | B-2025334
MST2_MV_470_40N_W_038 | 2.7 | 3.3 | 0.6 | 503717 | 4.486 | 2.254 | 2.402 | 5.499 | 2.828 |  | 34.796 | MV | 0.6 | 2021-05-27 | 2021-05-27 | B-2025334
MST2_MV_470_40N_W_039 | 0 | 1 | 1 | 503918 | 1.336 | 0.218 | 0.738 | 0.974 | 2.721 |  | 3.706 | FW |  | 2021-05-28 | 2021-05-28 | B-2025346
MST2_MV_470_40N_W_039 | 1 | 2.4 | 1.4 | 503919 | 1.226 | 0.158 | 0.61 | 0.662 | 2.7182 |  | 4.837 | FW |  | 2021-05-28 | 2021-05-28 | B-2025346
MST2_MV_470_40N_W_039 | 2.4 | 3 | 0.6 | 503920 | 2.492 | 0.366 | 0.768 | 1.382 | 2.745 |  | 13.186 | MV | 0.6 | 2021-05-28 | 2021-05-28 | B-2025346
MST2_MV_470_40N_W_039 | 3 | 4.2 | 1.2 | 503921 | 0.964 | 0.203 | 0.898 | 0.681 | 2.708 |  | 4.698 | HW |  | 2021-05-28 | 2021-05-28 | B-2025346
MST2_MV_470_40N_W_040 | 0 | 2 | 2 | 504402 | 2.906 | 0.189 | 0.119 | 3.815 | 2.708 |  | 15.974 | FW |  | 2021-05-31 | 2021-05-31 | B-2025377
MST2_MV_470_40N_W_040 | 2 | 3 | 1 | 504403 | 2.568 | 0.418 | 0.843 | 5.358 | 2.748 |  | 11.355 | FW |  | 2021-05-31 | 2021-05-31 | B-2025377
MST2_MV_470_40N_W_040 | 3 | 3.8 | 0.8 | 504404 | 3.208 | 0.514 | 0.233 | 3.13 | 2.818 |  | 28.371 | MV | 0.8 | 2021-05-31 | 2021-05-31 | B-2025377
MST2_MV_470_40N_W_040 | 3.8 | 4.8 | 1 | 504405 | 4.294 | 0.903 | 2.859 | 1.265 | 2.84 |  | 27.76 | HW |  | 2021-05-31 | 2021-05-31 | B-2025377
MST2_MV_470_40N_W_041 | 0 | 1 | 1 | 505518 | 2.848 | 0.104 | 1.582 | 3.674 | 2.778 |  | 15.601 | FW |  | 2021-06-07 | 2021-06-07 | B-2025449
MST2_MV_470_40N_W_041 | 1 | 2.2 | 1.2 | 505519 | 1.492 | 0.091 | 0.452 | 0.783 | 2.741 |  | 8.162 | FW |  | 2021-06-07 | 2021-06-07 | B-2025449
MST2_MV_470_40N_W_041 | 2.2 | 2.6 | 0.4 | 505520 | 0.576 | 0.236 | 0.109 | 0.052 | 2.687 |  | 4.311 | MV | 0.4 | 2021-06-07 | 2021-06-07 | B-2025449
MST2_MV_470_40N_W_041 | 2.6 | 4.6 | 2 | 505521 | 2.488 | 0.12 | 0.153 | 0.418 | 2.761 |  | 11.378 | HW |  | 2021-06-07 | 2021-06-07 | B-2025449
MST2_MV_470_40N_W_042 | 0 | 1.2 | 1.2 | 509288 | 1.572 | 0.134 | 0.022 | 0.105 | 2.742 |  | 5.877 | FW |  | 2021-06-30 | 2021-06-30 | B-2025679
MST2_MV_470_40N_W_042 | 1.2 | 2.5 | 1.3 | 509289 | 5.98 | 0.223 | 0.804 | 3.232 | 2.851 |  | 26.242 | FW |  | 2021-06-30 | 2021-06-30 | B-2025679
MST2_MV_470_40N_W_042 | 2.5 | 2.9 | 0.4 | 509290 | 18.052 | 1.18 | 1.054 | 2.865 | 2.872 |  | 75.893 | MV | 0.4 | 2021-06-30 | 2021-06-30 | B-2025679
MST2_MV_470_40N_W_042 | 2.9 | 3.9 | 1 | 509291 | 19.912 | 0.662 | 0.912 | 1.24 | 2.878 |  | 34.809 | HW |  | 2021-06-30 | 2021-06-30 | B-2025679
MST2_MV_470_40N_W_043 | 0 | 1.2 | 1.2 | 510374 | 15.554 | 0.854 | 0.113 | 1.963 | 2.884 |  | 80.939 | FW |  | 2021-07-06 | 2021-07-06 | B-2025747
MST2_MV_470_40N_W_043 | 1.2 | 2.6 | 1.4 | 510375 | 0.102 | 0.063 | 0.064 | 0.944 | 2.641 |  | 0.671 | FW |  | 2021-07-06 | 2021-07-06 | B-2025747
MST2_MV_470_40N_W_043 | 2.6 | 3.2 | 0.6 | 510376 | 4.242 | 0.614 | 0.968 | 0.328 | 2.838 |  | 23.561 | MV | 0.6 | 2021-07-06 | 2021-07-06 | B-2025747
MST2_MV_470_40N_W_043 | 3.2 | 4.2 | 1 | 510377 | 0.918 | 0.038 | 0.22 | 0.517 | 2.708 |  | 5.025 | HW |  | 2021-07-06 | 2021-07-06 | B-2025747
MST2_MV_470_40N_W_044 | 0 | 1.3 | 1.3 | 510736 | 0.524 | 0.011 | 0.054 | 0.07 | 2.671 |  | 2.097 | FW |  | 2021-07-08 | 2021-07-08 | B-2025771
MST2_MV_470_40N_W_044 | 1.3 | 2.7 | 1.4 | 510737 | 1.206 | 0.145 | 1.165 | 1.386 | 2.724 |  | 5.598 | FW |  | 2021-07-08 | 2021-07-08 | B-2025771
MST2_MV_470_40N_W_044 | 2.7 | 3.3 | 0.6 | 510738 | 0.552 | 0.365 | 4.361 | 6.02 | 2.688 |  | 14.587 | MV | 0.6 | 2021-07-08 | 2021-07-08 | B-2025771
MST2_MV_470_40N_W_044 | 3.3 | 4.1 | 0.8 | 510739 | 14.97 | 0.256 | 2.611 | 5.258 | 2.876 |  | 55.805 | HW |  | 2021-07-08 | 2021-07-08 | B-2025771
MST2_MV_470_40N_W_045 | 0 | 1.4 | 1.4 | 510918 | 0.802 | 0.076 | 0.045 | 1.05 | 2.703 |  | 2.925 | FW |  | 2021-07-09 | 2021-07-09 | B-2025784
MST2_MV_470_40N_W_045 | 1.4 | 3 | 1.6 | 510919 | 1.318 | 0.084 | 0.267 | 2.559 | 2.728 |  | 5.983 | FW |  | 2021-07-09 | 2021-07-09 | B-2025784
MST2_MV_470_40N_W_045 | 3 | 3.6 | 0.6 | 510920 | 5.724 | 0.197 | 2.114 | 4.952 | 2.847 |  | 29.172 | MV | 0.6 | 2021-07-09 | 2021-07-09 | B-2025784
MST2_MV_470_40N_W_045 | 3.6 | 4.6 | 1 | 510921 | 4.382 | 0.23 | 2.201 | 5.49 | 2.823 |  | 20.786 | HW |  | 2021-07-09 | 2021-07-09 | B-2025784
MST2_MV_470_40N_W_046 | 0 | 1.3 | 1.3 | 511595 | 0.356 | 0.01 | 0.023 | 0.051 | 2.671 |  | 0.009 | FW |  | 2021-07-13 | 2021-07-13 | B-2025827
MST2_MV_470_40N_W_046 | 1.3 | 3 | 1.7 | 511596 | 0.668 | 0.017 | 0.029 | 0.054 | 2.698 |  | 0.294 | MV | 1.7 | 2021-07-13 | 2021-07-13 | B-2025827
MST2_MV_470_40N_W_046 | 3 | 4 | 1 | 511598 | 0.346 | 0.01 | 0.022 | 0.048 | 2.67 |  | 0 | HW |  | 2021-07-13 | 2021-07-13 | B-2025827
MST2_MV_470_40N_W_047 | 0 | 1.4 | 1.4 | 511954 | 4.136 | 0.269 | 0.179 | 0.385 | 2.832 |  | 17.867 | FW |  | 2021-07-15 | 2021-07-15 | B-2025850
MST2_MV_470_40N_W_047 | 1.4 | 2.2 | 0.8 | 511955 | 0.366 | 0.012 | 0.025 | 0.045 | 2.668 |  | 0.904 | MV | 0.8 | 2021-07-15 | 2021-07-15 | B-2025850
MST2_MV_470_40N_W_047 | 2.2 | 3.2 | 1 | 511956 | 0.29 | 0.038 | 0.014 | 0.057 | 2.647 |  | 2.175 | HW |  | 2021-07-15 | 2021-07-15 | B-2025850
MST2_MV_470_40N_W_048 | 0 | 1 | 1 | 512506 | 2.99 | 0.339 | 0.156 | 0.222 | 2.805 |  | 8.761 | FW |  | 2021-07-19 | 2021-07-19 | B-2025883
MST2_MV_470_40N_W_048 | 1 | 2.2 | 1.2 | 512507 | 4.52 | 0.086 | 0.03 | 0.022 | 2.833 |  | 15.367 | FW |  | 2021-07-19 | 2021-07-19 | B-2025883
MST2_MV_470_40N_W_048 | 2.2 | 3.2 | 1 | 512509 | 0.576 | 0.291 | 0.058 | 0.099 | 2.697 |  | 4.895 | MV | 1 | 2021-07-19 | 2021-07-19 | B-2025883
MST2_MV_470_40N_W_049 | 0 | 1.4 | 1.4 | 512978 | 0.13 | 0.052 | 0.014 | 0.037 | 2.688 |  | 0.131 | FW |  | 2021-07-22 | 2021-07-22 | B-2025914
MST2_MV_470_40N_W_049 | 1.4 | 1.8 | 0.4 | 512979 | 2.008 | 0.125 | 0.038 | 0.132 | 2.728 |  | 8.563 | MV | 0.4 | 2021-07-22 | 2021-07-22 | B-2025914
MST2_MV_470_40N_W_049 | 1.8 | 3.3 | 1.5 | 512980 | 0.446 | 0.051 | 0.036 | 0.102 | 2.698 |  | 1.063 | HW |  | 2021-07-22 | 2021-07-22 | B-2025914
MST2_MV_470_40N_W_050 | 0 | 1.5 | 1.5 | 513974 | 0.484 | 0.068 | 0 | 0.394 | 2.698 |  | 1.625 | FW |  | 2021-07-28 | 2021-07-28 | B-2025975
MST2_MV_470_40N_W_050 | 1.5 | 2.8 | 1.3 | 513975 | 0.784 | 0.18 | 0.42 | 1.236 | 2.71 |  | 5.821 | FW |  | 2021-07-28 | 2021-07-28 | B-2025975
MST2_MV_470_40N_W_050 | 2.8 | 3.1 | 0.3 | 513976 | 3.68 | 0.126 | 0.986 | 0.978 | 2.821 |  | 16.556 | MV | 0.3 | 2021-07-28 | 2021-07-28 | B-2025975
MST2_MV_470_40N_W_050 | 3.1 | 4.7 | 1.6 | 513977 | 1.272 | 0.013 | 0.071 | 0.109 | 2.722 |  | 2.86 | HW |  | 2021-07-28 | 2021-07-28 | B-2025975
MST2_MV_470_40N_W_051 | 0 | 1.6 | 1.6 | 514356 | 6.868 | 0.615 | 1.09 | 0.03 | 2.864 |  | 27.557 | FW |  | 2021-07-30 | 2021-07-30 | B-2025994
MST2_MV_470_40N_W_051 | 1.6 | 2.2 | 0.6 | 514357 | 7.264 | 0.633 | 1.839 | 0.06 | 2.87 |  | 35.201 | MV | 0.6 | 2021-07-30 | 2021-07-30 | B-2025994
MST2_MV_470_40N_W_051 | 2.2 | 3.5 | 1.3 | 514359 | 1.954 | 0.227 | 0.379 | 0.343 | 2.748 |  | 15.106 | HW |  | 2021-07-30 | 2021-07-30 | B-2025994
MST2_MV_470_40N_W_052 | 0 | 2 | 2 | 515935 | 0.686 | 0.077 | 0.052 | 0.051 | 2.688 |  | 1.236 | FW |  | 2021-08-09 | 2021-08-09 | B-2026087
MST2_MV_470_40N_W_052 | 2 | 2.4 | 0.4 | 515936 | 2.988 | 0.042 | 0.194 | 0.148 | 2.802 |  | 8.885 | MV | 0.4 | 2021-08-09 | 2021-08-09 | B-2026087
MST2_MV_470_40N_W_052 | 2.4 | 4 | 1.6 | 515937 | 3.566 | 0.021 | 0.09 | 0.044 | 2.831 |  | 4.064 | HW |  | 2021-08-09 | 2021-08-09 | B-2026087
MST2_MV_470_40N_W_053 | 0 | 1 | 1 | 516913 | 8.73 | 0.45 | 0.457 | 0.15 | 2.846 |  | 27.456 | FW |  | 2021-08-16 | 2021-08-16 | B-2026150
MST2_MV_470_40N_W_053 | 1 | 1.4 | 0.4 | 516915 | 11.066 | 0.075 | 0.429 | 0.266 | 2.857 |  | 17.177 | MV | 0.4 | 2021-08-16 | 2021-08-16 | B-2026150
MST2_MV_470_40N_W_053 | 1.4 | 4.4 | 3 | 516916 | 0.718 | 0.068 | 0.01 | 0.022 | 2.678 |  | -0.247 | HW |  | 2021-08-16 | 2021-08-16 | B-2026150
MST2_MV_470_40N_W_054 | 0 | 1 | 1 | 517054 | 8.43 | 0.234 | 0.023 | 0.062 | 2.857 |  | 24.902 | FW |  | 2021-08-17 | 2021-08-17 | B-2026159
MST2_MV_470_40N_W_054 | 1 | 1.4 | 0.4 | 517055 | 3.696 | 0.349 | 0.266 | 0.756 | 2.821 |  | 12.26 | MV | 0.3 | 2021-08-17 | 2021-08-17 | B-2026159
MST2_MV_470_40N_W_054 | 1.4 | 4.4 | 3 | 517056 | 1.078 | 0.053 | 0.081 | 0.177 | 2.722 |  | 3.447 | HW |  | 2021-08-17 | 2021-08-17 | B-2026159
MST2_MV_470_40N_W_055 | 0 | 2 | 2 | 518191 | 1.692 | 0.036 | 0.015 | 0.03 | 2.747 |  | 3.053 | FW |  | 2021-08-25 | 2021-08-25 | B-2026233
MST2_MV_470_40N_W_055 | 2 | 3 | 1 | 518192 | 0.16 | 0.14 | 0.032 | 0.153 | 2.645 |  | 8.343 | FW |  | 2021-08-25 | 2021-08-25 | B-2026233
MST2_MV_470_40N_W_055 | 3 | 3.5 | 0.5 | 518194 | 3.384 | 0.033 | 0.054 | 0.1 | 2.821 |  | 4.904 | MV | 0.5 | 2021-08-25 | 2021-08-25 | B-2026233
MST2_MV_470_40N_W_055 | 3.5 | 4.5 | 1 | 518195 | 0.514 | 0.053 | 0.013 | 0.077 | 2.678 |  | 3.476 | HW |  | 2021-08-25 | 2021-08-25 | B-2026233
MST2_MV_470_40N_W_056 | 0 | 1.6 | 1.6 | 522690 | 14.97 | 0.232 | 0.406 | 0.833 |  |  | 41.447 | FW |  | 2021-09-14 | 2021-09-14 | B-2026456
MST2_MV_470_40N_W_056 | 1.6 | 2.9 | 1.3 | 522691 | 12.672 | 1.045 | 2.281 | 0.515 |  |  | 61.975 | MV | 1.3 | 2021-09-14 | 2021-09-14 | B-2026456
MST2_MV_470_40N_W_056 | 2.9 | 4.1 | 1.2 | 522692 | 11.626 | 0.187 | 0.022 | 1.451 |  |  | 11.547 | MV | 1.2 | 2021-09-14 | 2021-09-14 | B-2026456
MST2_MV_470_40N_W_057 | 0 | 1.6 | 1.6 | 523125 | 0.6 | 0.016 | 0.008 | 0.011 |  |  | 0.562 | FW |  | 2021-09-16 | 2021-09-16 | B-2026480
MST2_MV_470_40N_W_057 | 1.6 | 4.6 | 3 | 523126 | 0.222 | 0.041 | 0.212 | 0.681 |  |  | 2.451 | FW |  | 2021-09-16 | 2021-09-16 | B-2026480
MST2_MV_470_40N_W_057 | 4.6 | 5.3 | 0.7 | 523127 | 0.422 | 0.027 | 0.013 | 0.037 |  |  | 0.766 | MV | 0.7 | 2021-09-16 | 2021-09-16 | B-2026480
MST2_MV_470_40N_W_058 | 0 | 2 | 2 | 523778 | 15.014 | 2.569 | 0.064 | 0.118 |  |  | 127.651 | FW |  | 2021-09-20 | 2021-09-20 | B-2026521
MST2_MV_470_40N_W_058 | 2 | 4 | 2 | 523779 | 0.672 | 0.037 | 0.084 | 0.239 |  |  | 1.802 | FW |  | 2021-09-20 | 2021-09-20 | B-2026521
MST2_MV_470_40N_W_058 | 4 | 4.5 | 0.5 | 523780 | 2.194 | 0.069 | 0.028 | 0.108 |  |  | 6.178 | MV | 0.5 | 2021-09-20 | 2021-09-20 | B-2026521
MST2_MV_470_40N_W_059 | 0 | 1.6 | 1.6 | 524427 | 0.24 | 0.092 | 0.004 | 0.068 |  |  | 1.74 | FW |  | 2021-09-23 | 2021-09-23 | B-2026561
MST2_MV_470_40N_W_059 | 1.6 | 2.9 | 1.3 | 524428 | 5.85 | 0.45 | 0.071 | 4.29 |  |  | 49.14 | MV | 0.4 | 2021-09-23 | 2021-09-23 | B-2026561
MST2_MV_470_40N_W_059 | 2.9 | 4.1 | 1.2 | 524429 | 9.41 | 0.14 | 0.021 | 1.096 |  |  | 35.78 | HW |  | 2021-09-23 | 2021-09-23 | B-2026561
MST2_MV_470_40N_W_060 | 0 | 0.5 | 0.5 | 525110 | 0.86 | 0.038 | 0.238 | 2.538 |  |  | 2.92 | FW |  | 2021-09-27 | 2021-09-27 | B-2026605
MST2_MV_470_40N_W_060 | 0.5 | 0.8 | 0.3 | 525111 | 2.38 | 0.113 | 0.077 | 5.538 |  |  | 17.02 | MV | 0.3 | 2021-09-27 | 2021-09-27 | B-2026605
MST2_MV_470_40N_W_060 | 0.8 | 4.3 | 3.5 | 525112 | 1.71 | 0.028 | 0.018 | 0.145 |  |  | 8.6 | HW |  | 2021-09-27 | 2021-09-27 | B-2026605
MST2_MV_470_40N_W_061 | 0 | 0.7 | 0.7 | 526835 | 0.06 | 0.014 | 0.006 | 0.027 |  |  | 0.87 | FW |  | 2021-10-06 | 2021-10-06 | B-2026701
MST2_MV_470_40N_W_061 | 0.7 | 1.1 | 0.4 | 526836 | 51.43 | 1.869 | 0.398 | 2.167 |  | 51.48 | 159.4 | MV | 0.4 | 2021-10-06 | 2021-10-06 | B-2026701
MST2_MV_470_40N_W_061 | 1.1 | 1.7 | 0.6 | 526837 | 24.05 | 0.593 | 0.438 | 0.725 |  |  | 30.36 | MV | 0.6 | 2021-10-06 | 2021-10-06 | B-2026701
MST2_MV_470_40N_W_061 | 1.7 | 4.7 | 3 | 526838 | 1.33 | 0.113 | 0.011 | 0.364 |  |  | 6.72 | HW |  | 2021-10-06 | 2021-10-06 | B-2026701
MST2_MV_470_40N_W_062 | 0 | 2.4 | 2.4 | 527770 | 2.13 | 0.023 | 0.101 | 2.973 |  |  | 3.2 | FW |  | 2021-10-11 | 2021-10-11 | B-2026757
MST2_MV_470_40N_W_062 | 2.4 | 3.4 | 1 | 527771 | 7.21 | 0.092 | 0.642 | 3.166 |  |  | 22.44 | MV | 1 | 2021-10-11 | 2021-10-11 | B-2026757
MST2_MV_470_40N_W_062 | 3.4 | 4.4 | 1 | 527772 | 1.24 | 0.072 | 0.232 | 0.499 |  |  | 5.79 | HW |  | 2021-10-11 | 2021-10-11 | B-2026757
MST2_MV_470_40N_W_062 | 4.4 | 6 | 1.6 | 527773 | 0.97 | 0.013 | 0.053 | 0.188 |  |  | 1.21 | HW |  | 2021-10-11 | 2021-10-11 | B-2026757
MST2_MV_470_40N_W_063 | 0 | 2 | 2 | 528374 | 2.44 | 0.04 | 0.134 | 3.241 |  |  | 37.55 | FW |  | 2021-10-14 | 2021-10-14 | B-2026797
MST2_MV_470_40N_W_063 | 2 | 4 | 2 | 528375 | 1.92 | 4.146 | 0.273 | 0.844 |  |  | 82.85 | MV | 0.8 | 2021-10-14 | 2021-10-14 | B-2026797
MST2_MV_470_40N_W_063 | 4 | 4.5 | 0.5 | 528376 | 6.5 | 2.168 | 0.316 | 0.551 |  |  | 54.1 | HW |  | 2021-10-14 | 2021-10-14 | B-2026797
MST2_MV_470_40N_W_063 | 4.5 | 6 | 1.5 | 528377 | 2.53 | 0.123 | 0.166 | 0.175 |  |  | 7.34 | HW |  | 2021-10-14 | 2021-10-14 | B-2026797
MST2_MV_470_40N_W_064 | 0 | 2.3 | 2.3 | 520714 | 4.79 | 0.626 | 0.178 | 0.733 |  |  | 24.123 | FW |  | 2021-10-16 | 2021-10-16 | B-2026819
MST2_MV_470_40N_W_064 | 2.3 | 2.7 | 0.4 | 520715 | 4.99 | 0.614 | 0.175 | 0.752 |  |  | 22.77 | MV | 0.4 | 2021-10-16 | 2021-10-16 | B-2026819
MST2_MV_470_40N_W_064 | 2.7 | 3.7 | 1 | 520716 | 3.57 | 0.316 | 0.308 | 2.498 |  |  | 20.89 | HW |  | 2021-10-16 | 2021-10-16 | B-2026819
MST2_MV_470_40N_W_065 | 0 | 3 | 3 | 531448 | 0.75 | 0.093 | 0.539 | 0.613 |  |  | 8.1 | FW |  | 2021-10-20 | 2021-10-20 | B-2026863
MST2_MV_470_40N_W_065 | 3 | 3.4 | 0.4 | 531449 | 6.3 | 0.663 | 0.026 | 0.087 |  |  | 33.39 | MV | 0.4 | 2021-10-20 | 2021-10-20 | B-2026863
MST2_MV_470_40N_W_065 | 3.4 | 4.4 | 1 | 531451 | 2.1 | 0.243 | 0.002 | 0.946 |  |  | 13.15 | HW |  | 2021-10-20 | 2021-10-20 | B-2026863
MST2_MV_470_40N_W_066 | 0 | 3 | 3 | 531668 | 1.578 | 0.239 | 0.178 | 0.568 |  |  | 3.55 | FW |  | 2021-10-21 | 2021-10-21 | B-2026880
MST2_MV_470_40N_W_066 | 3 | 3.4 | 0.4 | 531669 | 18.392 | 0.783 | 0.281 | 0.546 |  |  | 32.223 | MV | 0.4 | 2021-10-21 | 2021-10-21 | B-2026880
MST2_MV_470_40N_W_066 | 3.4 | 5.1 | 1.7 | 531670 | 3.834 | 0.548 | 0.234 | 0.907 |  |  | 8.975 | HW |  | 2021-10-21 | 2021-10-21 | B-2026880
MST2_MV_470_40N_W_067 | 0 | 2 | 2 | 532631 | 0.708 | 0.097 | 0.027 | 3.161 |  |  | 3.356 | FW |  | 2021-10-27 | 2021-10-27 | B-2026940
MST2_MV_470_40N_W_067 | 2 | 3.2 | 1.2 | 532632 | 1.84 | 0.207 | 0.083 | 1.005 |  |  | 7.974 | FW |  | 2021-10-27 | 2021-10-27 | B-2026940
MST2_MV_470_40N_W_067 | 3.2 | 3.7 | 0.5 | 532633 | 3.724 | 0.326 | 0.323 | 3.8 |  |  | 29.013 | MV | 0.5 | 2021-10-27 | 2021-10-27 | B-2026940
MST2_MV_470_40N_W_068 | 0 | 1.6 | 1.6 | 532939 | 3.78 | 0.227 | 0.16 | 0.91 |  |  | 8.504 | FW |  | 2021-10-29 | 2021-10-29 | B-2026958
MST2_MV_470_40N_W_068 | 1.6 | 2.8 | 1.2 | 532940 | 0.618 | 0.081 | 0.005 | 1.266 |  |  | 1.97 | FW |  | 2021-10-29 | 2021-10-29 | B-2026958
MST2_MV_470_40N_W_068 | 2.8 | 3.4 | 0.6 | 532941 | 26.816 | 0.78 | 0.13 | 0.378 |  |  | 33.409 | MV | 0.6 | 2021-10-29 | 2021-10-29 | B-2026958
MST2_MV_470_40N_W_069 | 0 | 1.8 | 1.8 | 535667 | 0.604 | 0.205 | 0.403 | 0.854 |  |  | 6.296 | FW |  | 2021-11-13 | 2021-11-13 | B-2027124
MST2_MV_470_40N_W_069 | 1.8 | 2.3 | 0.5 | 535668 | 5.592 | 1.155 | 4.625 | 5.559 |  |  | 55.214 | MV | 0.5 | 2021-11-13 | 2021-11-13 | B-2027124
MST2_MV_470_40N_W_069 | 2.3 | 3.7 | 1.4 | 535669 | 2.782 | 0.314 | 0.949 | 1.102 |  |  | 18.163 | HW |  | 2021-11-13 | 2021-11-13 | B-2027124
MST2_MV_470_40N_W_070 | 0 | 1.5 | 1.5 | 536189 | 7.736 | 0.003 | 0.042 | 0.016 |  |  | 2.583 | FW |  | 2021-11-16 | 2021-11-16 | B-2027158
MST2_MV_470_40N_W_070 | 1.5 | 2 | 0.5 | 536190 | 17.202 | 0.568 | 2.602 | 9.621 |  |  | 99.969 | MV | 0.5 | 2021-11-16 | 2021-11-16 | B-2027158
MST2_MV_470_40N_W_070 | 2 | 3.8 | 1.8 | 536192 | 0.912 | 0.027 | 0.015 | 0.265 |  |  | 0.656 | HW |  | 2021-11-16 | 2021-11-16 | B-2027158
MST2_MV_470_40N_W_071 | 0 | 2.5 | 2.5 | 537320 | 12.26 | 1.263 | 0.039 | 0.133 |  |  | 119.466 | FW |  | 2021-11-22 | 2021-11-22 | B-2027230
MST2_MV_470_40N_W_071 | 2.5 | 2.9 | 0.4 | 537321 | 1.606 | 0.108 | 0.041 | 0.105 |  |  | 2.215 | MV | 0.4 | 2021-11-22 | 2021-11-22 | B-2027230
MST2_MV_470_40N_W_071 | 2.9 | 3.9 | 1 | 537323 | 2.618 | 0.266 | 0.011 | 0.023 |  |  | 3.261 | HW |  | 2021-11-22 | 2021-11-22 | B-2027230
MST2_MV_470_40N_W_072 | 0 | 3.8 | 3.8 | 537924 | 0.086 | 0.025 | 0.027 | 1.156 |  |  | 1.258 | FW |  | 2021-11-25 | 2021-11-25 | B-2027265
MST2_MV_470_40N_W_072 | 3.8 | 4.1 | 0.3 | 537925 | 1.122 | 0.069 | 0.046 | 0.055 |  |  | 5.541 | MV | 0.3 | 2021-11-25 | 2021-11-25 | B-2027265
MST2_MV_470_40N_W_072 | 4.1 | 4.8 | 0.7 | 537927 | 2.338 | 0.023 | 0.02 | 0.023 |  |  | 6.706 | HW |  | 2021-11-25 | 2021-11-25 | B-2027265
MST2_MV_470_40N_W_073 | 0 | 3.2 | 3.2 | 538726 | 6.64 | 1.06 | 0.33 | 0.768 |  |  | 71.739 | FW |  | 2021-11-29 | 2021-11-29 | B-2027316
MST2_MV_470_40N_W_073 | 3.2 | 3.6 | 0.4 | 538727 | 29.26 | 3.629 | 0.473 | 1.046 |  |  | 123.882 | MV | 0.4 | 2021-11-29 | 2021-11-29 | B-2027316
MST2_MV_470_40N_W_074 | 0 | 2.8 | 2.8 | 542555 | 23.34 | 0.055 | 0.203 | 3.811 |  |  | 8.295 | FW |  | 2021-12-20 | 2021-12-20 | B-2027541
MST2_MV_470_40N_W_074 | 2.8 | 3.2 | 0.4 | 542556 | 3.112 | 0.088 | 0.627 | 3.372 |  |  | 9.118 | MV | 0.4 | 2021-12-20 | 2021-12-20 | B-2027541
MST2_MV_470_40N_W_074 | 3.2 | 4.4 | 1.2 | 542557 | 1.336 | 0.663 | 0.005 | 0.209 |  |  | 11.998 | HW |  | 2021-12-20 | 2021-12-20 | B-2027541
MST2_MV_470_40N_W_075 | 0 | 3 | 3 | 543613 | 1.416 | 0.237 | 0.261 | 0.521 |  |  | 4.428 | FW |  | 2021-12-27 | 2021-12-27 | B-2027605
MST2_MV_470_40N_W_075 | 3 | 4 | 1 | 543614 | 2.156 | 0.498 | 0.385 | 0.582 |  |  | 6.786 | MV | 1 | 2021-12-27 | 2021-12-27 | B-2027605
MST2_MV_470_40N_W_075 | 4 | 4.8 | 0.8 | 543615 | 4.84 | 0.093 | 0.033 | 0.08 |  |  | 8.951 | HW |  | 2021-12-27 | 2021-12-27 | B-2027605
Note on L51: Luz Barnachea: -0.60
Note on L63: Luz Barnachea: -0.39
Note on L70: Luz Barnachea: -0.31
Note on L89: Luz Barnachea: -2.02
Note on L150: Luz Barnachea: -0.72

## SURVEY
HOLE-ID | DISTANCE | AZIMUTH | DIP
MST2_MV_470_40N_W_001 | 0 | 44.85 | 0
MST2_MV_470_40N_W_002 | 0 | 47.00 | 0
MST2_MV_470_40N_W_003 | 0 | 44.03 | 0
MST2_MV_470_40N_W_004 | 0 | 27.26 | 0
MST2_MV_470_40N_W_005 | 0 | 18.99 | 0
MST2_MV_470_40N_W_006 | 0 | 13.38 | 0
MST2_MV_470_40N_W_007 | 0 | 12.07 | 0
MST2_MV_470_40N_W_008 | 0 | 24.26 | 0
MST2_MV_470_40N_W_009 | 0 | 35.29 | 0
MST2_MV_470_40N_W_010 | 0 | 54.43 | 0
MST2_MV_470_40N_W_011 | 0 | 48.63 | 0
MST2_MV_470_40N_W_012 | 0 | 41.00 | 0
MST2_MV_470_40N_W_013 | 0 | 27.38 | 0
MST2_MV_470_40N_W_014 | 0 | 39.21 | 0
MST2_MV_470_40N_W_015 | 0 | 56.33 | 0
MST2_MV_470_40N_W_016 | 0 | 68.33 | 0
MST2_MV_470_40N_W_017 | 0 | 61.98 | 0
MST2_MV_470_40N_W_018 | 0 | 40.06 | 0
MST2_MV_470_40N_W_019 | 0 | 57.10 | 0
MST2_MV_470_40N_W_020 | 0 | 42.96 | 0
MST2_MV_470_40N_W_021 | 0 | 72.34 | 0
MST2_MV_470_40N_W_022 | 0 | 74.73 | 0
MST2_MV_470_40N_W_023 | 0 | 24.04 | 0
MST2_MV_470_40N_W_024 | 0 | 37.86 | 0
MST2_MV_470_40N_W_025 | 0 | 44.60 | 0
MST2_MV_470_40N_W_026 | 0 | 46.03 | 0
MST2_MV_470_40N_W_027 | 0 | 43.73 | 0
MST2_MV_470_40N_W_028 | 0 | 46.90 | 0
MST2_MV_470_40N_W_029 | 0 | 45.28 | 0
MST2_MV_470_40N_W_030 | 0 | 40.39 | 0
MST2_MV_470_40N_W_031 | 0 | 26.03 | 0
MST2_MV_470_40N_W_032 | 0 | 16.49 | 0
MST2_MV_470_40N_W_033 | 0 | 23.68 | 0
MST2_MV_470_40N_W_034 | 0 | 28.60 | 0
MST2_MV_470_40N_W_035 | 0 | 47.21 | 0
MST2_MV_470_40N_W_036 | 0 | 44.05 | 0
MST2_MV_470_40N_W_037 | 0 | 45.71 | 0
MST2_MV_470_40N_W_038 | 0 | 48.84 | 0
MST2_MV_470_40N_W_039 | 0 | 30.61 | 0
MST2_MV_470_40N_W_040 | 0 | 28.34 | 0
MST2_MV_470_40N_W_041 | 0 | 8.02 | 0
MST2_MV_470_40N_W_042 | 0 | 21.11 | 0
MST2_MV_470_40N_W_043 | 0 | 39.58 | 0
MST2_MV_470_40N_W_044 | 0 | 38.47 | 0
MST2_MV_470_40N_W_045 | 0 | 45.33 | 0
MST2_MV_470_40N_W_046 | 0 | 42.01 | 0
MST2_MV_470_40N_W_047 | 0 | 44.68 | 0
MST2_MV_470_40N_W_048 | 0 | 52.43 | 0
MST2_MV_470_40N_W_049 | 0 | 57.58 | 0
MST2_MV_470_40N_W_050 | 0 | 60.79 | 0
MST2_MV_470_40N_W_051 | 0 | 68.96 | 0
MST2_MV_470_40N_W_052 | 0 | 67.15 | 0
MST2_MV_470_40N_W_053 | 0 | 62.23 | 0
MST2_MV_470_40N_W_054 | 0 | 55.24 | 0
MST2_MV_470_40N_W_055 | 0 | 34.02 | 0
MST2_MV_470_40N_W_056 | 0 | 35.87 | 0
MST2_MV_470_40N_W_057 | 0 | 44.15 | 0
MST2_MV_470_40N_W_058 | 0 | 66.00 | 0
MST2_MV_470_40N_W_059 | 0 | 100.5 | 0
MST2_MV_470_40N_W_060 | 0 | 43.19 | 0
MST2_MV_470_40N_W_061 | 0 | 25.37 | 0
MST2_MV_470_40N_W_062 | 0 | 24.9 | 0
MST2_MV_470_40N_W_063 | 0 | 36.99 | 0
MST2_MV_470_40N_W_064 | 0 | 59.35 | 0
MST2_MV_470_40N_W_065 | 0 | 56.79 | 0
MST2_MV_470_40N_W_066 | 0 | 43.34 | 0
MST2_MV_470_40N_W_067 | 0 | 33.65 | 0
MST2_MV_470_40N_W_068 | 0 | 41.26 | 0
MST2_MV_470_40N_W_069 | 0 | 41.97 | 0
MST2_MV_470_40N_W_070 | 0 | 26.13 | 0
MST2_MV_470_40N_W_071 | 0 | 28.79 | 0
MST2_MV_470_40N_W_072 | 0 | 37.28 | 0
MST2_MV_470_40N_W_073 | 0 | 53.69 | 0
MST2_MV_470_40N_W_074 | 0 | 34.34 | 0
MST2_MV_470_40N_W_075 | 0 | 19.69 | 0
MST2_MV_470_40N_W_076 | 0 | 53.46 | 0
MST2_MV_470_40N_W_077 | 0 | 50.28 | 0
MST2_MV_470_40N_W_078 | 0 | 48.28 | 0
MST2_MV_470_40N_W_079 | 0 | 37.02 | 0
MST2_MV_470_40N_W_080 | 0 | 18.16 | 0
MST2_MV_470_40N_W_081 | 0 | 25.05 | 0

## Sheet1
AREA | ENCODED | LACKING | DATE