## HEADER
HOLE-ID | LOCATIONX | LOCATIONY | LOCATIONZ | LENGTH | LEVEL | AREA | ROCKCODE | SAMP_BY | DATE_SAMP | TENEMENT
MST2_MV_485_E_001 | 614518.2637 | 815832.4669 | 485 | 4.6 | 485 | MST2 |  | J. BANTAYAN | 2019-01-14 | MPSA_225_2005_XI
MST2_MV_485_E_002 | 614523.9106 | 815830.9485 | 485 | 3.6 | 485 | MST2 |  | J. BANTAYAN | 2019-01-21 | MPSA_225_2005_XI
MST2_MV_485_E_003 | 614527.1336 | 815829.2985 | 485 | 3.4 | 485 | MST2 |  | J. BANTAYAN | 2019-01-24 | MPSA_225_2005_XI
MST2_MV_485_E_004 | 614530.0554 | 815826.7914 | 485 | 3 | 485 | MST2 |  | J. BANTAYAN | 2019-02-01 | MPSA_225_2005_XI
MST2_MV_485_E_005 | 614537.3172 | 815821.8833 | 485 | 4.3 | 485 | MST2 |  | J. BANTAYAN | 2019-02-11 | MPSA_225_2005_XI
MST2_MV_485_E_006 | 614548.0246 | 815817.7282 | 485 | 3.6 | 485 | MST2 |  | J. BANTAYAN | 02/22/2019 | MPSA_225_2005_XI
MST2_MV_485_E_007 | 614553.1333 | 815811.2369 | 485 | 5.4 | 485 | MST2 |  | J. BANTAYAN | 02/28/2019 | MPSA_225_2005_XI
MST2_MV_485_E_008 | 614557.9058 | 815808.178 | 485 | 5.8 | 485 | MST2 |  | J. BANTAYAN | 2019-06-03 | MPSA_225_2005_XI
MST2_MV_485_E_009 | 614564.483 | 815804.3773 | 485 | 4.3 | 485 | MST2 |  | J. BANTAYAN | 03/19/2019 | MPSA_225_2005_XI
MST2_MV_485_E_010 | 614575.4185 | 815801.4699 | 485 | 3.8 | 485 | MST2 |  | J. BANTAYAN | 03/25/2019 | MPSA_225_2005_XI
MST2_MV_485_E_011 | 614581.7137 | 815797.6891 | 485 |  | 485 | MST2 |  |  |  | MPSA_225_2005_XI
MST2_MV_485_E_012 | 614586.7002 | 815794.2546 | 485 |  | 485 | MST2 |  |  |  | MPSA_225_2005_XI
MST2_MV_485_E_013 | 614590.3877 | 815792.7395 | 485 |  | 485 | MST2 |  |  |  | MPSA_225_2005_XI
MST2_MV_485_E_014 | 614592.8470 | 815791.2149 | 485 |  | 485 | MST2 |  |  |  | MPSA_225_2005_XI
MST2_MV_485_E_015 | 614595.4568 | 815788.0270 | 485 |  | 485 | MST2 |  |  |  | MPSA_225_2005_XI
MST2_MV_485_E_016 | 614606.8518 | 815785.9336 | 485 |  | 485 | MST2 |  |  |  | MPSA_225_2005_XI
MST2_MV_485_E_017 | 614609.2882 | 815797.6094 | 485 |  | 485 | MST2 |  |  |  | MPSA_225_2005_XI
MST2_MV_485_E_018 | 614610.0753 | 815783.4710 | 485 |  | 485 | MST2 |  |  |  | MPSA_225_2005_XI
MST2_MV_485_E_019 | 614613.1947 | 815798.5828 | 485 |  | 485 | MST2 |  |  |  | MPSA_225_2005_XI
MST2_MV_485_E_020 | 614617.1307 | 815796.9793 | 485 |  | 485 | MST2 |  |  |  | MPSA_225_2005_XI
MST2_MV_485_E_021 | 614622.6028 | 815793.4841 | 485 |  | 485 | MST2 |  |  |  | MPSA_225_2005_XI
MST2_MV_485_E_022 | 614630.8668 | 815789.3901 | 485 |  | 485 | MST2 |  |  |  | MPSA_225_2005_XI
MST2_MV_485_E_023 | 614637.8516 | 815786.8237 | 485 |  | 485 | MST2 |  |  |  | MPSA_225_2005_XI
MST2_MV_485_E_024 | 614641.1131 | 815785.1291 | 485 |  | 485 | MST2 |  |  |  | MPSA_225_2005_XI
MST2_MV_485_E_025 | 614644.4769 | 815783.1778 | 485 |  | 485 | MST2 |  |  |  | MPSA_225_2005_XI
MST2_MV_485_E_026 | 614651.6156 | 815778.8129 | 485 |  | 485 | MST2 |  |  |  | MPSA_225_2005_XI
MST2_MV_485_E_027 | 614657.4194 | 815776.0643 | 485 |  | 485 | MST2 |  |  |  | MPSA_225_2005_XI
MST2_MV_485_E_028 | 614662.9400 | 815772.8808 | 485 |  | 485 | MST2 |  |  |  | MPSA_225_2005_XI
MST2_MV_485_E_029 | 614671.5669 | 815769.6198 | 485 |  | 485 | MST2 |  |  |  | MPSA_225_2005_XI
MST2_MV_485_E_030 | 614677.1902 | 815768.5917 | 485 |  | 485 | MST2 |  |  |  | MPSA_225_2005_XI
MST2_MV_485_E_031 | 614684.1464 | 815763.9003 | 485 |  | 485 | MST2 |  |  |  | MPSA_225_2005_XI
MST2_MV_485_E_032 | 614690.9343 | 815754.7644 | 485 |  | 485 | MST2 |  |  |  | MPSA_225_2005_XI
MST2_MV_485_E_033 | 614694.9837 | 815752.0312 | 485 |  | 485 | MST2 |  |  |  | MPSA_225_2005_XI
MST2_MV_485_E_034 | 614700.1148 | 815750.5581 | 485 |  | 485 | MST2 |  |  |  | MPSA_225_2005_XI
MST2_MV_485_E_035 | 614708.6127 | 815749.3712 | 485 |  | 485 | MST2 |  |  |  | MPSA_225_2005_XI
MST2_MV_485_E_036 | 614716.7097 | 815747.0697 | 485 |  | 485 | MST2 |  |  |  | MPSA_225_2005_XI
MST2_MV_485_E_037 | 614719.2678 | 815744.7123 | 485 |  | 485 | MST2 |  |  |  | MPSA_225_2005_XI
MST2_MV_485_E_038 | 614725.2748 | 815736.7762 | 485 |  | 485 | MST2 |  |  |  | MPSA_225_2005_XI
MST2_MV_485_E_039 | 614731.4760 | 815735.4261 | 485 |  | 485 | MST2 |  |  |  | MPSA_225_2005_XI
MST2_MV_485_E_040 | 614735.7783 | 815733.8737 | 485 |  | 485 | MST2 |  |  |  | MPSA_225_2005_XI
MST2_MV_485_E_041 | 614739.3304 | 815733.0487 | 485 |  | 485 | MST2 |  |  |  | MPSA_225_2005_XI
MST2_MV_485_E_042 | 614743.3067 | 815732.0228 | 485 |  | 485 | MST2 |  |  |  | MPSA_225_2005_XI
MST2_MV_485_E_043 | 614746.1427 | 815730.7363 | 485 |  | 485 | MST2 |  |  |  | MPSA_225_2005_XI
MST2_MV_485_E_044 | 614748.8940 | 815729.7724 | 485 |  | 485 | MST2 |  |  |  | MPSA_225_2005_XI
MST2_MV_485_E_045 | 614751.7156 | 815728.2484 | 485 |  | 485 | MST2 |  |  |  | MPSA_225_2005_XI
MST2_MV_485_E_046 | 614758.0949 | 815725.1473 | 485 |  | 485 | MST2 |  |  |  | MPSA_225_2005_XI
MST2_MV_485_E_047 | 614764.5966 | 815724.2520 | 485 |  | 485 | MST2 |  |  |  | MPSA_225_2005_XI
MST2_MV_485_E_048 | 614767.9980 | 815723.7424 | 485 |  | 485 | MST2 |  |  |  | MPSA_225_2005_XI
MST2_MV_485_E_049 | 614772.4318 | 815722.6559 | 485 |  | 485 | MST2 |  |  |  | MPSA_225_2005_XI
MST2_MV_485_E_050 | 614776.3235 | 815720.5868 | 485 |  | 485 | MST2 |  |  |  | MPSA_225_2005_XI
MST2_MV_485_E_051 | 614781.6687 | 815717.6081 | 485 |  | 485 | MST2 |  |  |  | MPSA_225_2005_XI
MST2_MV_485_E_052 | 614785.8409 | 815714.5921 | 485 |  | 485 | MST2 |  |  |  | MPSA_225_2005_XI
MST2_MV_485_E_053 | 614790.0471 | 815712.0336 | 485 |  | 485 | MST2 |  |  |  | MPSA_225_2005_XI
MST2_MV_485_E_054 | 614794.2924 | 815709.3227 | 485 |  | 485 | MST2 |  |  |  | MPSA_225_2005_XI
MST2_MV_485_E_055 | 614797.2687 | 815707.5058 | 485 |  | 485 | MST2 |  |  |  | MPSA_225_2005_XI
MST2_MV_485_E_056 | 614801.1087 | 815705.3439 | 485 | 3.6 | 485 | MST2 |  | O. SUNGANGA | 05/19/2020 | MPSA_225_2005_XI
MST2_MV_485_E_057 | 614803.5612 | 815703.5828 | 485 | 3.1 | 485 | MST2 |  | O. SUNGANGA | 05/21/2021 | MPSA_225_2005_XI
MST2_MV_485_E_058 | 614806.9603 | 815702.1221 | 485 | 2.7 | 485 | MST2 |  | O. SUNGANGA | 05/22/2022 | MPSA_225_2005_XI
MST2_MV_485_E_059 | 614812.3488 | 815699.8399 | 485 | 3.2 | 485 | MST2 |  | O. SUNGANGA | 05/25/2023 | MPSA_225_2005_XI
MST2_MV_485_E_060 | 614814.5877 | 815698.8610 | 485 | 3.5 | 485 | MST2 |  | O. SUNGANGA | 05/27/2024 | MPSA_225_2005_XI
MST2_MV_485_E_061 | 614818.1730 | 815697.4265 | 485 | 3.8 | 485 | MST2 |  | O. SUNGANGA | 05/31/2025 | MPSA_225_2005_XI
MST2_MV_485_E_062 | 614820.5216 | 815695.9943 | 485 | 3.8 | 485 | MST2 |  | O. SUNGANGA | 2026-03-06 | MPSA_225_2005_XI
MST2_MV_485_E_063 | 614822.8632 | 815694.6394 | 485 | 3.1 | 485 | MST2 |  | O. SUNGANGA | 2026-04-06 | MPSA_225_2005_XI
MST2_MV_485_E_064 | 614827.5887 | 815692.4790 | 485 | 4.5 | 485 | MST2 |  | O. SUNGANGA | 2026-10-06 | MPSA_225_2005_XI
MST2_MV_485_E_065 | 614829.7127 | 815692.4249 | 485 | 4.4 | 485 | MST2 |  | O. SUNGANGA | 2026-12-06 | MPSA_225_2005_XI

## ORIG_ASSAY
HOLE-ID | FROM | TO | LENGTH | SAMPLE_NO | AU_G/T | CU_PPM | PB_PPM | ZN_PPM | SG | RE ASSAY | AG_G/T | ROCK_TYPE | MV_WIDTH | LAB_RECVED | LAB_RPRTED | BATCH_NO
MST2_MV_485_E_001 | 0 | 2 | 2 | 348597 | 0.674 | 0.0792178 | 0.067015 | 0.0876598 | 2.797203 |  | 2.924 | FW |  | 2019-01-14 | 2019-01-14 | B-17463
MST2_MV_485_E_001 | 2 | 2.9 | 0.9 | 348598 | 4.066 | 0.2442333 | 0.4880957 | 0.7339848 | 2.877698 |  | 6.32 | MV | 0.9 | 2019-01-14 | 2019-01-14 | B-17463
MST2_MV_485_E_001 | 2.9 | 3.8 | 0.9 | 348599 | 3.514 | 0.0497194 | 0.1634126 | 0.2364629 | 2.777778 |  | 7.478 | HW |  | 2019-01-14 | 2019-01-14 | B-17463
MST2_MV_485_E_001 | 3.8 | 4.6 | 0.8 | 348600 | 0.856 | 0.1160792 | 0.0015635 | 0.0436894 | 2.877698 |  | 5.659 | HW |  | 2019-01-14 | 2019-01-14 | B-17463
MST2_MV_485_E_002 | 0 | 1 | 1 | 350219 | 3.212 | 0.317 | 0.025 | 0.061 |  |  | 14.35 | FW |  | 2019-01-21 | 2019-01-21 | B-17556
MST2_MV_485_E_002 | 1 | 1.8 | 0.8 | 350220 | 11.568 | 0.053 | 0.088 | 0.117 |  |  | 13.396 | MV | 0.8 | 2019-01-21 | 2019-01-21 | B-17556
MST2_MV_485_E_002 | 1.8 | 3.6 | 1.8 | 350221 | 0.91 | 0.023 | 0.03 | 0.087 |  |  | 3.955 | HW |  | 2019-01-21 | 2019-01-21 | B-17556
MST2_MV_485_E_003 | 0 | 0.9 | 0.9 | 350904 | 6.382 | 0.148 | 0.079 | 0.152 |  |  | 5.704 | FW |  | 2019-01-24 | 2019-01-24 | B-17594
MST2_MV_485_E_003 | 0.9 | 1.5 | 0.6 | 350905 | 0.342 | 0.349 | 0.107 | 0.275 |  |  | 3.63 | MV | 0.6 | 2019-01-24 | 2019-01-24 | B-17594
MST2_MV_485_E_003 | 1.5 | 2 | 0.5 | 350906 | 1.838 | 0.012 | 0.068 | 0.17 |  |  | 7.057 | MV | 0.5 | 2019-01-24 | 2019-01-24 | B-17594
MST2_MV_485_E_003 | 2 | 3.4 | 1.4 | 350907 | 0.402 | 0.006 | 0.012 | 0.029 |  |  | 0.424 | HW |  | 2019-01-24 | 2019-01-24 | B-17594
MST2_MV_485_E_004 | 0 | 1 | 1 | 352383 | 0.904 | 0.103 | 0.033 | 0.072 |  |  | 1.16 | FW |  | 2019-02-01 | 2019-02-01 | B-17685
MST2_MV_485_E_004 | 1 | 1.6 | 0.6 | 352384 | 2.75 | 0.063 | 0.226 | 0.326 |  |  | 3.059 | MV | 0.6 | 2019-02-01 | 2019-02-01 | B-17685
MST2_MV_485_E_004 | 1.6 | 2 | 0.4 | 352386 | 5.364 | 0.299 | 0.28 | 0.91 |  |  | 6.839 | MV | 0.4 | 2019-02-01 | 2019-02-01 | B-17685
MST2_MV_485_E_004 | 2 | 3 | 1 | 352387 | 30.822 | 0.614 | 3.568 | 6.955 |  |  | 7.027 | HW |  | 2019-02-01 | 2019-02-01 | B-17685
MST2_MV_485_E_005 | 0 | 3.5 | 3.5 | 353952 | 0.358 | 0.222 | 0.027 | 0.166 |  |  | 3.252 | FW |  | 2019-02-11 | 2019-02-11 | B-17785
MST2_MV_485_E_005 | 3.5 | 4.3 | 0.8 | 353954 | 4.08 | 0.465 | 0.027 | 0.061 |  |  | 11.307 | MV | 0.8 | 2019-02-11 | 2019-02-11 | B-17785
MST2_MV_485_E_006 | 0 | 1.5 | 1.5 | 355885 | 1.004 | 0.04 | 0.053 | 0.106 | 2.941176 |  | 4.908 | FW |  | 2/22/2019 | 2/22/2019 | B-17903
MST2_MV_485_E_006 | 1.5 | 1.9 | 0.4 | 355886 | 25.822 | 0.2 | 0.483 | 0.636 | 2.941176 |  | 11.949 | MV | 0.4 | 2/22/2019 | 2/22/2019 | B-17903
MST2_MV_485_E_006 | 1.9 | 3.2 | 1.3 | 355887 | 0.852 | 0.165 | 0.027 | 0.063 | 2.962963 |  | 7.023 | HW |  | 2/22/2019 | 2/22/2019 | B-17903
MST2_MV_485_E_006 | 3.2 | 3.6 | 0.4 | 355888 | 2.562 | 0.323 | 0.113 | 0.248 | 2.919708 |  | 8.731 | HW |  | 2/22/2019 | 2/22/2019 | B-17903
MST2_MV_485_E_007 | 0 | 0.5 | 0.5 | 356706 | 1.544 | 0.3668779 | 0.1210838 | 0.3926295 |  |  | 3.124 | FW |  | 2/28/2019 | 2/28/2019 | B-17954
MST2_MV_485_E_007 | 0.5 | 1 | 0.5 | 356708 | 0.478 | 0.0807442 | 0.1086444 | 0.1341582 |  |  | 2.614 | MV | 0.5 | 2/28/2019 | 2/28/2019 | B-17954
MST2_MV_485_E_007 | 1 | 4 | 3 | 356709 | 1.004 | 0.1260503 | 0.0363107 | 0.0583824 |  |  | 1.629 | HW |  | 2/28/2019 | 2/28/2019 | B-17954
MST2_MV_485_E_007 | 4 | 4.4 | 0.4 | 356710 | 2.712 | 2.2252715 | 0.4326598 | 0.2787205 |  |  | 6.927 | HW |  | 2/28/2019 | 2/28/2019 | B-17954
MST2_MV_485_E_007 | 4.4 | 5.4 | 1 | 356711 | 0.668 | 0.2160569 | 0.0842495 | 0.1028057 |  |  | 3.076 | HW |  | 2/28/2019 | 2/28/2019 | B-17954
MST2_MV_485_E_008 | 0 | 5 | 5 | 358648 | 1.464 | 0.06 | 0.081 | 0.095 | 2.684564 |  | 2.441 | FW |  | 2019-06-03 | 2019-11-03 | B-18085
MST2_MV_485_E_008 | 5 | 5.8 | 0.8 | 358649 | 6.95 | 0.29 | 0.144 | 0.376 | 2.684564 |  | 19.667 | MV | 0.8 | 2019-06-03 | 2019-11-03 | B-18085
MST2_MV_485_E_009 | 0 | 3.8 | 3.8 | 360449 | 0.392 | 0.067 | 0.011 | 0.018 | 2.666667 |  | 0.55 | FW |  | 3/18/2019 | 3/18/2019 | B-18167
MST2_MV_485_E_009 | 3.8 | 4.3 | 0.5 | 360450 | 29.868 | 0.131 | 0.057 | 0.187 | 2.666667 |  | 1.1 | MV | 0.5 | 3/18/2019 | 3/18/2019 | B-18167
MST2_MV_485_E_010 | 0 | 1 | 1 | 361872 | 0.076 | 0.118 | 0.011 | 0.012 | 2.739726 |  | 2.315 | FW |  | 3/25/2019 | 3/25/2019 | B-18252
MST2_MV_485_E_010 | 1 | 1.8 | 0.8 | 361873 | 7.962 | 0.383 | 0.187 | 0.489 | 2.666667 |  | 8.953 | MV | 0.8 | 3/25/2019 | 3/25/2019 | B-18252
MST2_MV_485_E_010 | 1.8 | 2.3 | 0.5 | 361874 | 0.594 | 0.128 | 0.035 | 0.12 | 2.816901 |  | 3.443 | HW |  | 3/25/2019 | 3/25/2019 | B-18252
MST2_MV_485_E_010 | 2.3 | 2.8 | 0.5 | 361875 | 27.938 | 1.213 | 0.056 | 0.079 | 3.100775 |  | 8.955 | HW |  | 3/25/2019 | 3/25/2019 | B-18252
MST2_MV_485_E_010 | 2.8 | 3.8 | 1 | 361876 | 0.128 | 0.084 | 0.021 | 0.019 | 2.614379 |  | 2.53 | HW |  | 3/25/2019 | 3/25/2019 | B-18252
MST2_MV_485_E_011
MST2_MV_485_E_012
MST2_MV_485_E_013
MST2_MV_485_E_014
MST2_MV_485_E_015
MST2_MV_485_E_016
MST2_MV_485_E_017
MST2_MV_485_E_018
MST2_MV_485_E_019
MST2_MV_485_E_020
MST2_MV_485_E_021
MST2_MV_485_E_022
MST2_MV_485_E_023
MST2_MV_485_E_024
MST2_MV_485_E_025
MST2_MV_485_E_026
MST2_MV_485_E_027
MST2_MV_485_E_028
MST2_MV_485_E_029
MST2_MV_485_E_030
MST2_MV_485_E_031
MST2_MV_485_E_032
MST2_MV_485_E_033
MST2_MV_485_E_034
MST2_MV_485_E_035
MST2_MV_485_E_036
MST2_MV_485_E_037
MST2_MV_485_E_038
MST2_MV_485_E_039
MST2_MV_485_E_040
MST2_MV_485_E_041
MST2_MV_485_E_042
MST2_MV_485_E_043
MST2_MV_485_E_044
MST2_MV_485_E_045
MST2_MV_485_E_046
MST2_MV_485_E_047
MST2_MV_485_E_048
MST2_MV_485_E_049
MST2_MV_485_E_050
MST2_MV_485_E_051
MST2_MV_485_E_052
MST2_MV_485_E_053
MST2_MV_485_E_054
MST2_MV_485_E_055
MST2_MV_485_E_056 | 0 | 1.3 | 1.3 | 435559 | 0.172 | 0.185 | 0.006 | 0.051 |  |  | 2.278 | FW |  | 05/19/2020 | 05/20/2020 | B-2021410
MST2_MV_485_E_056 | 1.3 | 1.6 | 0.3 | 435560 | 1.584 | 1.187 | 0.047 | 0.766 |  |  | 19.032 | MV | 0.3 | 05/19/2020 | 05/20/2020 | B-2021410
MST2_MV_485_E_056 | 1.6 | 2.8 | 1.2 | 435561 | 0.278 | 0.137 | 0.009 | 0.049 |  |  | 0.196 | HW |  | 05/19/2020 | 05/20/2020 | B-2021410
MST2_MV_485_E_056 | 2.8 | 3.6 | 0.8 | 435562 | 1.808 | 0.148 | 0.085 | 1.022 |  |  | 1.93 | HW |  | 05/19/2020 | 05/20/2020 | B-2021410
MST2_MV_485_E_057 | 0 | 1.3 | 1.3 | 435813 | 0.238 | 0.055 | 0.008 | 0.041 |  |  | 0.49 | FW |  | 05/21/2020 | 05/21/2020 | B-2021424
MST2_MV_485_E_057 | 1.3 | 1.5 | 0.2 | 435814 | 7.258 | 0.325 | 0.117 | 0.524 |  |  | 18.374 | MV | 0.2 | 05/21/2020 | 05/21/2020 | B-2021424
MST2_MV_485_E_057 | 1.5 | 1.9 | 0.4 | 435815 | 0.444 | 0.043 | 0.013 | 0.044 |  |  | 2.543 | HW |  | 05/21/2020 | 05/21/2020 | B-2021424
MST2_MV_485_E_057 | 1.9 | 3.1 | 1.2 | 435816 | 0.326 | 0.017 | 0.001 | 0.022 |  |  | 0.526 | HW |  | 05/21/2020 | 05/21/2020 | B-2021424
MST2_MV_485_E_058 | 0 | 0.8 | 0.8 | 435968 | 0.39 | 0.176 | 0.02 | 0.435 |  |  | 1.533 | FW |  | 05/22/2020 | 05/22/2020 | B-2021434
MST2_MV_485_E_058 | 0.8 | 1.1 | 0.3 | 435969 | 1.454 | 0.082 | 0.041 | 0.23 |  |  | 5.448 | MV | 0.3 | 05/22/2020 | 05/22/2020 | B-2021434
MST2_MV_485_E_058 | 1.1 | 2.7 | 1.6 | 435971 | 3.63 | 0.146 | 0.009 | 0.115 |  |  | 0.811 | HW |  | 05/22/2020 | 05/22/2020 | B-2021434
MST2_MV_485_E_059 | 0 | 2.2 | 2.2 | 436498 | 0.614 | 0.057 | 0.028 | 0.08 |  |  | 0.534 | FW |  | 05/25/2020 | 05/25/2020 | B-2021463
MST2_MV_485_E_059 | 2.2 | 2.5 | 0.3 | 436499 | 7.81 | 0.043 | 0.018 | 0.047 |  |  | 10.11 | MV | 0.3 | 05/25/2020 | 05/25/2020 | B-2021463
MST2_MV_485_E_059 | 2.5 | 3.2 | 0.7 | 436500 | 0.184 | 0.009 | 0.009 | 0.051 |  |  | 0 | HW |  | 05/25/2020 | 05/25/2020 | B-2021463
MST2_MV_485_E_060 | 0 | 1.9 | 1.9 | 436853 | 2.026 | 0.038 | 0.034 | 0.081 |  |  | 1.804 | FW |  | 05/27/2020 | 05/28/2020 | B-2021485
MST2_MV_485_E_060 | 1.9 | 2.1 | 0.2 | 436854 | 1.338 | 0.058 | 0.043 | 0.078 |  |  | 5.531 | MV | 0.2 | 05/27/2020 | 05/28/2020 | B-2021485
MST2_MV_485_E_060 | 2.1 | 3.5 | 1.4 | 436855 | 0.086 | 0.009 | 0.009 | 0.029 |  |  | 0 | HW |  | 05/27/2020 | 05/28/2020 | B-2021485
MST2_MV_485_E_061 | 0 | 1.6 | 1.6 | 437560 | 1.398 | 0.109 | 0.0044638 | 0.025521 |  |  | 2.225 | FW |  | 05/31/2020 | 05/31/2020 | B-2021531
MST2_MV_485_E_061 | 1.6 | 2 | 0.4 | 437561 | 1.306 | 0.137 | 0.0499919 | 0.145 |  |  | 8.215 | MV | 0.4 | 05/31/2020 | 05/31/2020 | B-2021531
MST2_MV_485_E_061 | 2 | 3.8 | 1.8 | 437562 | 0.316 | 0.057 | 0.0043923 | 0.0314973 |  |  | 0.806 | HW |  | 05/31/2020 | 05/31/2020 | B-2021531
MST2_MV_485_E_062 | 0 | 1.1 | 1.1 | 438038 | 1.024 | 0.073 | 0.002 | 0.021 | 2.857143 |  | 0.568 | FW |  | 2020-03-06 | 2020-03-06 | B-2021559
MST2_MV_485_E_062 | 1.1 | 1.5 | 0.4 | 438040 | 4.822 | 0.046 | 0.006 | 0.029 | 2.898551 |  | 1.739 | MV | 0.4 | 2020-03-06 | 2020-03-06 | B-2021559
MST2_MV_485_E_062 | 1.5 | 1.7 | 0.2 | 438041 | 0.578 | 0.75 | 0.097 | 1.002 | 2.898551 |  | 10.725 | HW |  | 2020-03-06 | 2020-03-06 | B-2021559
MST2_MV_485_E_062 | 1.7 | 3.8 | 2.1 | 438042 | 1.276 | 0.121 | 0.003 | 0.023 | 2.836879 |  | 0.163 | HW |  | 2020-03-06 | 2020-03-06 | B-2021559
MST2_MV_485_E_063 | 0 | 1.3 | 1.3 | 438241 | 0.332 | 0.065 | 0.005 | 0.026 | 2.649007 |  | 0.778 | FW |  | 2020-04-06 | 2020-05-06 | B-2021571
MST2_MV_485_E_063 | 1.3 | 2 | 0.7 | 438242 | 0.438 | 0.085 | 0.004 | 0.018 | 2.721088 |  | 0.421 | MV | 0.7 | 2020-04-06 | 2020-05-06 | B-2021571
MST2_MV_485_E_063 | 2 | 2.2 | 0.2 | 438243 | 1.16 | 0.089 | 0.043 | 0.058 | 2.597403 |  | 4.972 | MV | 0.2 | 2020-04-06 | 2020-05-06 | B-2021571
MST2_MV_485_E_063 | 2.2 | 3.1 | 0.9 | 438244 | 0.494 | 0.194 | 0.001 | 0.027 | 2.739726 |  | 0.949 | HW |  | 2020-04-06 | 2020-05-06 | B-2021571
MST2_MV_485_E_064 | 0 | 2.6 | 2.6 | 439101 | 0.178 | 0.098 | 0.012 | 0.03 | 2.684564 |  | 0.168 | FW |  | 2020-10-06 | 2020-10-06 | B-2021624
MST2_MV_485_E_064 | 2.6 | 3 | 0.4 | 439102 | 0.276 | 0.41 | 0.003 | 0.014 | 2.684564 |  | 2.637 | MV | 0.4 | 2020-10-06 | 2020-10-06 | B-2021624
MST2_MV_485_E_064 | 3 | 3.5 | 0.5 | 439103 | 1.826 | 0.402 | 0.054 | 0.068 | 2.80303 |  | 17.9 | MV | 0.2 | 2020-10-06 | 2020-10-06 | B-2021624
MST2_MV_485_E_064 | 3.5 | 4.5 | 1 | 439104 | 0.292 | 0.137 | 0.001 | 0.02 | 2.739726 |  | 0.588 | HW |  | 2020-10-06 | 2020-10-06 | B-2021624
MST2_MV_485_E_065 | 0 | 2.3 | 2.3 | 439399 | 0.308 | 0.085 | 0.002 | 0.018 | 2.702703 |  | 0.539 | FW |  | 2020-12-06 | 2020-12-06 | B-2021642
MST2_MV_485_E_065 | 2.3 | 2.9 | 0.6 | 439400 | 0.698 | 0.168 | 0.006 | 0.03 | 2.739726 |  | 0.706 | MV | 0.6 | 2020-12-06 | 2020-12-06 | B-2021642
MST2_MV_485_E_065 | 2.9 | 3.3 | 0.4 | 439401 | 6.21 | 0.651 | 0.338 | 0.918 | 2.800752 |  | 27.779 | MV | 0.4 | 2020-12-06 | 2020-12-06 | B-2021642
MST2_MV_485_E_065 | 3.3 | 4.4 | 1.1 | 439402 | 0.656 | 0.142 | 0.001 | 0.014 | 2.631579 |  | 0.783 | HW |  | 2020-12-06 | 2020-12-06 | B-2021642
Note on H5: Juvi Lou Jovita: -0.003
Note on L30: Juvi Lou Jovita: -1.10
Note on L95: Mark Neil Adorable: -0.13
Note on L98: Mark Neil Adorable: -1.08

## SURVEY
HOLE-ID | DISTANCE | AZIMUTH | DIP
MST2_MV_485_E_001 | 0 | 25.63 | 0
MST2_MV_485_E_002 | 0 | 29.38 | 0
MST2_MV_485_E_003 | 0 | 30.15 | 0
MST2_MV_485_E_004 | 0 | 38.79 | 0
MST2_MV_485_E_005 | 0 | 35.63 | 0
MST2_MV_485_E_006 | 0 | 34.11 | 0
MST2_MV_485_E_007 | 0 | 25.31 | 0
MST2_MV_485_E_008 | 0 | 39.08 | 0
MST2_MV_485_E_009 | 0 | 26.81 | 0
MST2_MV_485_E_010 | 0 | 24.91 | 0
MST2_MV_485_E_011 | 0 | 31.65 | 0
MST2_MV_485_E_012 | 0 | 32.46 | 0
MST2_MV_485_E_013 | 0 | 30.91 | 0
MST2_MV_485_E_014 | 0 | 28.42 | 0
MST2_MV_485_E_015 | 0 | 27.80 | 0
MST2_MV_485_E_016 | 0 | 28.48 | 0
MST2_MV_485_E_017 | 0 | 314.57 | 0
MST2_MV_485_E_018 | 0 | 25.24 | 0
MST2_MV_485_E_019 | 0 | 11.12 | 0
MST2_MV_485_E_020 | 0 | 28.98 | 0
MST2_MV_485_E_021 | 0 | 39.34 | 0
MST2_MV_485_E_022 | 0 | 16.65 | 0
MST2_MV_485_E_023 | 0 | 24.59 | 0
MST2_MV_485_E_024 | 0 | 24.22 | 0
MST2_MV_485_E_025 | 0 | 53.94 | 0
MST2_MV_485_E_026 | 0 | 24.09 | 0
MST2_MV_485_E_027 | 0 | 27.25 | 0
MST2_MV_485_E_028 | 0 | 37.16 | 0
MST2_MV_485_E_029 | 0 | 4.17 | 0
MST2_MV_485_E_030 | 0 | 18.57 | 0
MST2_MV_485_E_031 | 0 | 63.84 | 0
MST2_MV_485_E_032 | 0 | 47.43 | 0
MST2_MV_485_E_033 | 0 | 28.16 | 0
MST2_MV_485_E_034 | 0 | 16.87 | 0
MST2_MV_485_E_035 | 0 | 4.99 | 0
MST2_MV_485_E_036 | 0 | 31.04 | 0
MST2_MV_485_E_037 | 0 | 38.49 | 0
MST2_MV_485_E_038 | 0 | 37.14 | 0
MST2_MV_485_E_039 | 0 | 17.39 | 0
MST2_MV_485_E_040 | 0 | 18.10 | 0
MST2_MV_485_E_041 | 0 | 17.19 | 0
MST2_MV_485_E_042 | 0 | 19.02 | 0
MST2_MV_485_E_043 | 0 | 20.65 | 0
MST2_MV_485_E_044 | 0 | 22.88 | 0
MST2_MV_485_E_045 | 0 | 29.46 | 0
MST2_MV_485_E_046 | 0 | 19.51 | 0
MST2_MV_485_E_047 | 0 | 12.14 | 0
MST2_MV_485_E_048 | 0 | 10.27 | 0
MST2_MV_485_E_049 | 0 | 16.21 | 0
MST2_MV_485_E_050 | 0 | 23.82 | 0
MST2_MV_485_E_051 | 0 | 34.43 | 0
MST2_MV_485_E_052 | 0 | 33.11 | 0
MST2_MV_485_E_053 | 0 | 28.90 | 0
MST2_MV_485_E_054 | 0 | 27.61 | 0
MST2_MV_485_E_055 | 0 | 30.46 | 0
MST2_MV_485_E_056 | 0 | 35.42 | 0
MST2_MV_485_E_057 | 0 | 31.80 | 0
MST2_MV_485_E_058 | 0 | 25.67 | 0
MST2_MV_485_E_059 | 0 | 24.98 | 0
MST2_MV_485_E_060 | 0 | 22.25 | 0
MST2_MV_485_E_061 | 0 | 26.72 | 0
MST2_MV_485_E_062 | 0 | 33.22 | 0
MST2_MV_485_E_063 | 0 | 28.25 | 0
MST2_MV_485_E_064 | 0 | 8.85 | 0
MST2_MV_485_E_065 | 0 | 5.39 | 0