## HEADER
HOLE-ID | LOCATIONX | LOCATIONY | LOCATIONZ | LENGTH | LEVEL | AREA | ROCKCODE | SAMP_BY | DATE_SAMP | TENEMENT
MST2_MV_485_W_001 | 614504.7579 | 815841.203 | 485 |  | 485 | MST2 |  |  |  | MPSA_225_2005_XI
MST2_MV_485_W_002 | 614499.6148 | 815844.4234 | 485 |  | 485 | MST2 |  |  |  | MPSA_225_2005_XI
MST2_MV_485_W_003 | 614495.4401 | 815847.7413 | 485 |  | 485 | MST2 |  |  |  | MPSA_225_2005_XI
MST2_MV_485_W_004 | 614491.8366 | 815851.2847 | 485 |  | 485 | MST2 |  |  |  | MPSA_225_2005_XI
MST2_MV_485_W_005 | 614484.7284 | 815855.7592 | 485 |  | 485 | MST2 |  |  |  | MPSA_225_2005_XI
MST2_MV_485_W_006 | 614479.0783 | 815860.0191 | 485 |  | 485 | MST2 |  |  |  | MPSA_225_2005_XI
MST2_MV_485_W_007 | 614474.956 | 815863.7643 | 485 |  | 485 | MST2 |  |  |  | MPSA_225_2005_XI
MST2_MV_485_W_008 | 614471.2426 | 815870.4965 | 485 |  | 485 | MST2 |  |  |  | MPSA_225_2005_XI
MST2_MV_485_W_009 | 614468.2204 | 815876.0288 | 485 |  | 485 | MST2 |  |  |  | MPSA_225_2005_XI
MST2_MV_485_W_010 | 614465.6822 | 815879.1817 | 485 |  | 485 | MST2 |  |  |  | MPSA_225_2005_XI
MST2_MV_485_W_011 | 614457.0738 | 815883.9874 | 485 |  | 485 | MST2 |  |  |  | MPSA_225_2005_XI
MST2_MV_485_W_012 | 614451.1658 | 815888.7406 | 485 |  | 485 | MST2 |  |  |  | MPSA_225_2005_XI
MST2_MV_485_W_013 | 614447.7954 | 815892.0939 | 485 |  | 485 | MST2 |  |  |  | MPSA_225_2005_XI
MST2_MV_485_W_014 | 614441.1531 | 815897.9486 | 485 |  | 485 | MST2 |  |  |  | MPSA_225_2005_XI
MST2_MV_485_W_015 | 614434.6753 | 815903.8649 | 485 |  | 485 | MST2 |  |  |  | MPSA_225_2005_XI
MST2_MV_485_W_016 | 614430.5598 | 815913.9548 | 485 |  | 485 | MST2 |  |  |  | MPSA_225_2005_XI
MST2_MV_485_W_017 | 614426.6902 | 815918.47 | 485 |  | 485 | MST2 |  |  |  | MPSA_225_2005_XI
MST2_MV_485_W_018 | 614422.4655 | 815923.1646 | 485 |  | 485 | MST2 |  |  |  | MPSA_225_2005_XI
MST2_MV_485_W_019 | 614419.1721 | 815927.2418 | 485 |  | 485 | MST2 |  |  |  | MPSA_225_2005_XI
MST2_MV_485_W_020 | 614416.5366 | 815930.1298 | 485 |  | 485 | MST2 |  |  |  | MPSA_225_2005_XI
MST2_MV_485_W_021 | 614409.5959 | 815934.8568 | 485 |  | 485 | MST2 |  |  |  | MPSA_225_2005_XI
MST2_MV_485_W_022 | 614404.2585 | 815937.6091 | 485 |  | 485 | MST2 |  |  |  | MPSA_225_2005_XI
MST2_MV_485_W_023 | 614398.9638 | 815943.6176 | 485 |  | 485 | MST2 |  |  |  | MPSA_225_2005_XI
MST2_MV_485_W_024 | 614395.8173 | 815947.4548 | 485 |  | 485 | MST2 |  |  |  | MPSA_225_2005_XI
MST2_MV_485_W_025 | 614392.0339 | 815951.6645 | 485 |  | 485 | MST2 |  |  |  | MPSA_225_2005_XI
MST2_MV_485_W_026 | 614388.2936 | 815954.5331 | 485 |  | 485 | MST2 |  |  |  | MPSA_225_2005_XI
MST2_MV_485_W_027 | 614384.8139 | 815957.7936 | 485 |  | 485 | MST2 |  |  |  | MPSA_225_2005_XI
MST2_MV_485_W_028 | 614379.6387 | 815960.1222 | 485 |  | 485 | MST2 |  |  |  | MPSA_225_2005_XI
MST2_MV_485_W_029 | 614374.719 | 815961.4586 | 485 |  | 485 | MST2 |  |  |  | MPSA_225_2005_XI
MST2_MV_485_W_030 | 614371.5677 | 815963.3401 | 485 |  | 485 | MST2 |  |  |  | MPSA_225_2005_XI
MST2_MV_485_W_031 | 614367.218 | 815964.5584 | 485 |  | 485 | MST2 |  |  |  | MPSA_225_2005_XI
MST2_MV_485_W_032 | 614361.9523 | 815965.9525 | 485 |  | 485 | MST2 |  |  |  | MPSA_225_2005_XI
MST2_MV_485_W_033 | 614357.9939 | 815967.4613 | 485 |  | 485 | MST2 |  |  |  | MPSA_225_2005_XI
MST2_MV_485_W_034 | 614350.8788 | 815973.4854 | 485 |  | 485 | MST2 |  |  |  | MPSA_225_2005_XI
MST2_MV_485_W_035 | 614347.2107 | 815979.8761 | 485 |  | 485 | MST2 |  |  |  | MPSA_225_2005_XI
MST2_MV_485_W_036 | 614345.5163 | 815990.2911 | 485 | 3.5 | 485 | MST2 |  | F.LOAY | 2021-06-21 | MPSA_225_2005_XI
MST2_MV_485_W_037 | 614344.8489 | 815994.8774 | 485 | 6.8 | 485 | MST2 |  | F.LOAY | 2021-06-24 | MPSA_225_2005_XI
MST2_MV_485_W_038 | 614343.0898 | 815998.5532 | 485 | 3 | 485 | MST2 |  | F.LOAY | 2021-06-28 | MPSA_225_2005_XI
MST2_MV_485_W_039 | 614335.8559 | 816006.4793 | 485 | 3.5 | 485 | MST2 |  | F.LOAY | 2021-07-03 | MPSA_225_2005_XI
MST2_MV_485_W_040 | 614333.2366 | 816009.3164 | 485 | 3.4 | 485 | MST2 |  | F.LOAY | 2021-07-08 | MPSA_225_2005_XI
MST2_MV_485_W_041 | 614328.3917 | 816014.7107 | 485 | 4.3 | 485 | MST2 |  | F.LOAY | 2021-07-13 | MPSA_225_2005_XI
MST2_MV_485_W_042 | 614325.7313 | 816019.203 | 485 | 3.7 | 485 | MST2 |  | F.LOAY | 2021-07-19 | MPSA_225_2005_XI
MST2_MV_485_W_043 | 614322.3569 | 816023.4124 | 485 | 4 | 485 | MST2 |  | F.LOAY | 2021-07-22 | MPSA_225_2005_XI
MST2_MV_485_W_044 | 614319.4192 | 816027.2352 | 485 | 4 | 485 | MST2 |  | F.LOAY | 2021-07-24 | MPSA_225_2005_XI
MST2_MV_485_W_045 | 614317.0356 | 816031.0276 | 485 | 4.9 | 485 | MST2 |  | F.LOAY | 2021-07-26 | MPSA_225_2005_XI
MST2_MV_485_W_046 | 614314.4292 | 816034.2689 | 485 | 4.3 | 485 | MST2 |  | F.LOAY | 2021-08-25 | MPSA_225_2005_XI
MST2_MV_485_W_047 | 614311.7079 | 816036.0279 | 485 | 3.4 | 485 | MST2 |  | F.LOAY | 2021-08-27 | MPSA_225_2005_XI
MST2_MV_485_W_048 | 614306.4963 | 816038.2591 | 485 | 4 | 485 | MST2 |  | F.LOAY | 2021-08-31 | MPSA_225_2005_XI
MST2_MV_485_W_049 | 614300.0211 | 816040.8159 | 485 | 4.2 | 485 | MST2 |  | F.LOAY | 2021-09-02 | MPSA_225_2005_XI
MST2_MV_485_W_050 | 614297.8333 | 816042.1254 | 485 | 4.5 | 485 | MST2 |  | F.LOAY | 2021-09-03 | MPSA_225_2005_XI
MST2_MV_485_W_051 | 614293.9127 | 816045.8581 | 485 | 3.2 | 485 | MST2 |  | F.LOAY | 2021-09-07 | MPSA_225_2005_XI
MST2_MV_485_W_052 | 614290.3468 | 816050.7839 | 485 | 4.2 | 485 | MST2 |  | F.LOAY | 2021-09-09 | MPSA_225_2005_XI
MST2_MV_485_W_053 | 614285.447 | 816054.3241 | 485 | 3 | 485 | MST2 |  | F.LOAY | 2021-09-14 | MPSA_225_2005_XI
MST2_MV_485_W_054 | 614280.2009 | 816058.427 | 485 | 3.5 | 485 | MST2 |  | F.LOAY | 2021-09-23 | MPSA_225_2005_XI
MST2_MV_485_W_055 | 614275.6808 | 816062.9965 | 485 | 3.2 | 485 | MST2 |  | F.LOAY | 2021-10-04 | MPSA_225_2005_XI
MST2_MV_485_W_056 | 614270.0787 | 816067.5899 | 485 | 3.4 | 485 | MST2 |  | F.LOAY | 2021-10-05 | MPSA_225_2005_XI
MST2_MV_485_W_057 | 614266.7296 | 816069.9235 | 485 | 3.8 | 485 | MST2 |  | F.LOAY | 2021-10-06 | MPSA_225_2005_XI
MST2_MV_485_W_058 | 614263.2981 | 816073.2238 | 485 | 3.7 | 485 | MST2 |  | F.LOAY | 2021-10-12 | MPSA_225_2005_XI
MST2_MV_485_W_059 | 614259.9312 | 816076.708 | 485 | 4.2 | 485 | MST2 |  | F.LOAY | 2021-10-14 | MPSA_225_2005_XI
MST2_MV_485_W_060 | 614256.0492 | 816079.7835 | 485 | 4 | 485 | MST2 |  | F.LOAY | 2021-10-20 | MPSA_225_2005_XI
MST2_MV_485_W_061 | 614252.4757 | 816083.8669 | 485 | 3.8 | 485 | MST2 |  | F.LOAY | 2021-10-29 | MPSA_225_2005_XI

## ORIG_ASSAY
HOLE-ID | FROM | TO | LENGTH | SAMPLE_NO | AU_G/T | CU_PPM | PB_PPM | ZN_PPM | SG | RE ASSAY | AG_G/T | ROCK_TYPE | MV_WIDTH | LAB_RECVED | LAB_RPRTED | BATCH_NO
MST2_MV_485_W_001
MST2_MV_485_W_002
MST2_MV_485_W_003
MST2_MV_485_W_004
MST2_MV_485_W_005
MST2_MV_485_W_006
MST2_MV_485_W_007
MST2_MV_485_W_008
MST2_MV_485_W_009
MST2_MV_485_W_010
MST2_MV_485_W_011
MST2_MV_485_W_012
MST2_MV_485_W_013
MST2_MV_485_W_014
MST2_MV_485_W_015
MST2_MV_485_W_016
MST2_MV_485_W_017
MST2_MV_485_W_018
MST2_MV_485_W_019
MST2_MV_485_W_020
MST2_MV_485_W_021
MST2_MV_485_W_022
MST2_MV_485_W_023
MST2_MV_485_W_024
MST2_MV_485_W_025
MST2_MV_485_W_026
MST2_MV_485_W_027
MST2_MV_485_W_028
MST2_MV_485_W_029
MST2_MV_485_W_030
MST2_MV_485_W_031
MST2_MV_485_W_032
MST2_MV_485_W_033
MST2_MV_485_W_034
MST2_MV_485_W_035
MST2_MV_485_W_036 | 0 | 2 | 2 | 507655 | 0.438 | 0.017 | 0.111 | 0.161 | 2.678 |  | 2.11 | FW |  | 2021-06-21 | 2021-06-21 | B-2025578
MST2_MV_485_W_036 | 2 | 2.5 | 0.5 | 507656 | 1.062 | 0.006 | 0.08 | 0.169 | 2.708 |  | 3.052 | MV | 0.5 | 2021-06-21 | 2021-06-21 | B-2025578
MST2_MV_485_W_036 | 2.5 | 3.5 | 1 | 507657 | 0.52 | 0.008 | 0.112 | 0.249 | 2.687 |  | 1.904 | HW |  | 2021-06-21 | 2021-06-21 | B-2025578
MST2_MV_485_W_037 | 0 | 1.2 | 1.2 | 508192 | 1.392 | 0.071 | 0.177 | 0.207 | 2.739 |  | 10.738 | FW |  | 2021-06-24 | 2021-06-24 | B-2025612
MST2_MV_485_W_037 | 1.2 | 1.6 | 0.4 | 508193 | 2.066 | 0.022 | 0.087 | 0.046 | 2.748 |  | 7.385 | MV | 0.4 | 2021-06-24 | 2021-06-24 | B-2025612
MST2_MV_485_W_037 | 1.6 | 6.8 | 5.2 | 508194 | 0.604 | 0.058 | 0.039 | 0.099 | 2.678 |  | 1.978 | HW |  | 2021-06-24 | 2021-06-24 | B-2025612
MST2_MV_485_W_038 | 0 | 1.3 | 1.3 | 508909 | 0.804 | 0.044 | 0.062 | 0.083 | 2.698 |  | 2.017 | FW |  | 2021-06-28 | 2021-06-28 | B-2025655
MST2_MV_485_W_038 | 1.3 | 1.8 | 0.5 | 508910 | 1.038 | 0.08 | 0.251 | 0.721 | 2.703 |  | 3.295 | MV | 0.5 | 2021-06-28 | 2021-06-28 | B-2025655
MST2_MV_485_W_038 | 1.8 | 3 | 1.2 | 508911 | 2.288 | 0.011 | 0.003 | 0.026 | 2.728 |  | 1.422 | HW |  | 2021-06-28 | 2021-06-28 | B-2025655
MST2_MV_485_W_039 | 0 | 1.4 | 1.4 | 509837 | 0.79 | 0.02 | 0.016 | 0.037 | 2.698 |  | 0.352 | FW |  | 2021-07-03 | 2021-07-03 | B-2025716
MST2_MV_485_W_039 | 1.4 | 2.2 | 0.8 | 509838 | 1.1 | 0.078 | 0.117 | 1.017 | 2.728 |  | 4.883 | MV | 0.8 | 2021-07-03 | 2021-07-03 | B-2025716
MST2_MV_485_W_039 | 2.2 | 3.5 | 1.3 | 509840 | 0.222 | 0.032 | 0.049 | 0.07 | 2.674 |  | 3.149 | HW |  | 2021-07-03 | 2021-07-03 | B-2025716
MST2_MV_485_W_040 | 0 | 2 | 2 | 510185 | 1.43 | 0.024 | 0.085 | 0.624 | 2.721 |  | 6.758 | FW |  | 2021-07-05 | 2021-07-05 | B-2025736
MST2_MV_485_W_040 | 2 | 2.8 | 0.8 | 510186 | 0.284 | 0.021 | 0.065 | 0.106 | 2.677 |  | 2.062 | MV | 0.8 | 2021-07-05 | 2021-07-05 | B-2025736
MST2_MV_485_W_040 | 2.8 | 3.4 | 0.6 | 510187 | 0.316 | 0.018 | 0.008 | 0.021 | 2.689 |  | 0.621 | HW |  | 2021-07-05 | 2021-07-05 | B-2025736
MST2_MV_485_W_041 | 0 | 3.4 | 3.4 | 511599 | 0.288 | 0.242 | 0.032 | 0.019 | 2.641 |  | 0.112 | FW |  | 2021-07-13 | 2021-07-13 | B-2025827
MST2_MV_485_W_041 | 3.4 | 4 | 0.6 | 511600 | 7.378 | 2.167 | 1.106 | 2.535 | 2.842 |  | 34.255 | MV | 0.6 | 2021-07-13 | 2021-07-13 | B-2025827
MST2_MV_485_W_041 | 4 | 4.3 | 0.3 | 511601 | 0.278 | 0.253 | 0.049 | 0.172 | 2.688 |  | 0.218 | HW |  | 2021-07-13 | 2021-07-13 | B-2025827
MST2_MV_485_W_042 | 0 | 1 | 1 | 512510 | 2.96 | 0.801 | 0.04 | 0.07 | 2.802 |  | 21.321 | FW |  | 2021-07-19 | 2021-07-19 | B-2025883
MST2_MV_485_W_042 | 1 | 2.8 | 1.8 | 512511 | 1.192 | 0.494 | 0.028 | 0.058 | 2.722 |  | 7.453 | MV | 1.8 | 2021-07-19 | 2021-07-19 | B-2025883
MST2_MV_485_W_042 | 2.8 | 3.7 | 0.9 | 512512 | 0.58 | 0.051 | 0.058 | 0.119 | 2.687 |  | 1.921 | HW |  | 2021-07-19 | 2021-07-19 | B-2025883
MST2_MV_485_W_043 | 0 | 2.3 | 2.3 | 512968 | 0.16 | 0.055 | 0.028 | 0.174 | 2.674 |  | 0.527 | FW |  | 2021-07-22 | 2021-07-22 | B-2025914
MST2_MV_485_W_043 | 2.3 | 3.3 | 1 | 512969 | 1.73 | 0.066 | 0.201 | 0.343 | 2.745 |  | 3.869 | MV | 1 | 2021-07-22 | 2021-07-22 | B-2025914
MST2_MV_485_W_043 | 3.3 | 4 | 0.7 | 512970 | 2.256 | 0.191 | 0.179 | 0.512 | 2.771 |  | 10.083 | HW |  | 2021-07-22 | 2021-07-22 | B-2025914
MST2_MV_485_W_044 | 0 | 1 | 1 | 513323 | 5.34 | 0.236 | 0.089 | 0.443 | 2.849 |  | 66.833 | FW |  | 2021-07-24 | 2021-07-24 | B-2025938
MST2_MV_485_W_044 | 1 | 2.2 | 1.2 | 513324 | 1.852 | 0.202 | 0.234 | 0.772 | 2.748 |  | 7.915 | MV | 1.2 | 2021-07-24 | 2021-07-24 | B-2025938
MST2_MV_485_W_044 | 2.2 | 3 | 0.8 | 513325 | 17.98 | 1.633 | 0.609 | 2.572 | 2.911 |  | 81.559 | MV | 0.8 | 2021-07-24 | 2021-07-24 | B-2025938
MST2_MV_485_W_044 | 3 | 4 | 1 | 513326 | 5.674 | 0.13 | 0.162 | 0.547 | 2.84 |  | 3.889 | HW |  | 2021-07-24 | 2021-07-24 | B-2025938
MST2_MV_485_W_045 | 0 | 0.6 | 0.6 | 513590 | 0.308 | 0.08 | 0.141 | 2.257 | 2.691 |  | 7.946 | FW |  | 2021-07-26 | 2021-07-26 | B-2025953
MST2_MV_485_W_045 | 0.6 | 1.3 | 0.7 | 513591 | 1.504 | 0.191 | 0.182 | 1.207 | 2.741 |  | 6.021 | FW |  | 2021-07-26 | 2021-07-26 | B-2025953
MST2_MV_485_W_045 | 1.3 | 3 | 1.7 | 513592 | 0.868 | 0.078 | 0.049 | 0.603 | 2.703 |  | 1.765 | FW |  | 2021-07-26 | 2021-07-26 | B-2025953
MST2_MV_485_W_045 | 3 | 3.5 | 0.5 | 513593 | 4.03 | 1.02 | 0.299 | 0.838 | 2.843 |  | 31.117 | MV | 0.5 | 2021-07-26 | 2021-07-26 | B-2025953
MST2_MV_485_W_045 | 3.5 | 4.9 | 1.4 | 513594 | 0.198 | 0.085 | 0.033 | 0.325 | 2.631 |  | 0.931 | HW |  | 2021-07-26 | 2021-07-26 | B-2025953
MST2_MV_485_W_046 | 0 | 0.6 | 0.6 | 518188 | 5.768 | 0.34 | 0.839 | 1.026 | 2.865 |  | 30.678 | FW |  | 2021-08-25 | 2021-08-25 | B-2026233
MST2_MV_485_W_046 | 0.6 | 3.9 | 3.3 | 518189 | 0.13 | 0.077 | 0.012 | 0.049 | 2.647 |  | 4.51 | FW |  | 2021-08-25 | 2021-08-25 | B-2026233
MST2_MV_485_W_046 | 3.9 | 4.3 | 0.4 | 518190 | 0.126 | 0.056 | 0.132 | 0.409 | 2.649 |  | 6.972 | MV | 0.4 | 2021-08-25 | 2021-08-25 | B-2026233
MST2_MV_485_W_047 | 0 | 0.8 | 0.8 | 518609 | 1.266 | 0.375 | 0.996 | 3.461 | 2.725 |  | 10.968 | MV | 0.8 | 2021-08-27 | 2021-08-27 | B-2026257
MST2_MV_485_W_047 | 0.8 | 3.4 | 2.6 | 518610 | 0.174 | 0.026 | 0.026 | 0.212 | 2.674 |  | 0.628 | HW |  | 2021-08-27 | 2021-08-27 | B-2026257
MST2_MV_485_W_048 | 0 | 1.2 | 1.2 | 520125 | 1.512 | 0.113 | 0.163 | 0.677 | 2.748 |  | 3.594 | FW |  | 2021-08-31 | 2021-08-31 | B-2026299
MST2_MV_485_W_048 | 1.2 | 2.2 | 1 | 520126 | 1.374 | 0.571 | 2.099 | 3.532 | 2.745 |  | 29.977 | FW |  | 2021-08-31 | 2021-08-31 | B-2026299
MST2_MV_485_W_048 | 2.2 | 2.8 | 0.6 | 520127 | 0.448 | 0.021 | 0.015 | 0.027 | 2.698 |  | 1.028 | MV | 0.6 | 2021-08-31 | 2021-08-31 | B-2026299
MST2_MV_485_W_048 | 2.8 | 4 | 1.2 | 520128 | 2.316 | 0.105 | 0.127 | 0.823 | 2.758 |  | 5.613 | HW |  | 2021-08-31 | 2021-08-31 | B-2026299
MST2_MV_485_W_049 | 0 | 1.2 | 1.2 | 520517 | 10.672 | 0.281 | 0.941 | 3.887 | 2.854 |  | 41.958 | FW |  | 2021-09-02 | 2021-09-02 | B-2026320
MST2_MV_485_W_049 | 1.2 | 2.7 | 1.5 | 520518 | 19.514 | 0.905 | 0.73 | 1.231 | 2.903 |  | 91.938 | FW |  | 2021-09-02 | 2021-09-02 | B-2026320
MST2_MV_485_W_049 | 2.7 | 3.2 | 0.5 | 520520 | 1.806 | 0.263 | 0.165 | 2.819 | 2.741 |  | 11.575 | MV | 0.5 | 2021-09-02 | 2021-09-02 | B-2026320
MST2_MV_485_W_049 | 3.2 | 4.2 | 1 | 520521 | 3.636 | 0.82 | 0.923 | 2.878 | 2.82 |  | 24.33 | HW |  | 2021-09-02 | 2021-09-02 | B-2026320
MST2_MV_485_W_050 | 0 | 1.4 | 1.4 | 520701 | 2.18 | 0.06 | 0.108 | 0.301 | 2.758 |  | 6.558 | FW |  | 2021-09-03 | 2021-09-03 | B-2026332
MST2_MV_485_W_050 | 1.4 | 3 | 1.6 | 520702 | 3.326 | 0.039 | 0.125 | 0.92 | 2.848 |  | 6.842 | FW |  | 2021-09-03 | 2021-09-03 | B-2026332
MST2_MV_485_W_050 | 3 | 3.5 | 0.5 | 520704 | 1.854 | 0.444 | 0.423 | 0.549 | 2.741 |  | 14.652 | MV | 0.5 | 2021-09-03 | 2021-09-03 | B-2026332
MST2_MV_485_W_050 | 3.5 | 4.5 | 1 | 520705 | 1.78 | 0.298 | 0.02 | 1.301 | 2.766 |  | 8.571 | HW |  | 2021-09-03 | 2021-09-03 | B-2026332
MST2_MV_485_W_051 | 0 | 1.2 | 1.2 | 521343 | 0.186 | 0.143 | 0.011 | 0.321 |  |  | 1.312 | FW |  | 2021-09-07 | 2021-09-07 | B-2026373
MST2_MV_485_W_051 | 1.2 | 3 | 1.8 | 521344 | 0.144 | 0.092 | 0.007 | 0.071 |  |  | 1.078 | FW |  | 2021-09-07 | 2021-09-07 | B-2026373
MST2_MV_485_W_051 | 3 | 3.2 | 0.2 | 521345 | 2.08 | 0.04 | 0.037 | 0.062 |  |  | 2.455 | MV | 0.2 | 2021-09-07 | 2021-09-07 | B-2026373
MST2_MV_485_W_052 | 0 | 2 | 2 | 521722 | 2.9 | 0.182 | 0.315 | 0.421 |  |  | 11.009 | FW |  | 2021-09-09 | 2021-09-09 | B-2026398
MST2_MV_485_W_052 | 2 | 4 | 2 | 521723 | 0.994 | 0.756 | 0.003 | 0.288 |  |  | 6.231 | FW |  | 2021-09-09 | 2021-09-09 | B-2026398
MST2_MV_485_W_052 | 4 | 4.2 | 0.2 | 521725 | 0.332 | 0.288 | 0.003 | 0.059 |  |  | 1.941 | MV | 0.2 | 2021-09-09 | 2021-09-09 | B-2026398
MST2_MV_485_W_053 | 0 | 1.8 | 1.8 | 522684 | 10.982 | 0.075 | 0.02 | 0.11 |  |  | 1.015 | FW |  | 2021-09-09 | 2021-09-09 | B-2026456
MST2_MV_485_W_053 | 1.8 | 2 | 0.2 | 522685 | 5.98 | 0.385 | 0.096 | 0.507 |  |  | 32.025 | MV | 0.2 | 2021-09-09 | 2021-09-09 | B-2026456
MST2_MV_485_W_053 | 2 | 3 | 1 | 522686 | 0.202 | 0.04 | 0.009 | 0.059 |  |  | 1.664 | HW |  | 2021-09-09 | 2021-09-09 | B-2026456
MST2_MV_485_W_054 | 0 | 3 | 3 | 524422 | 0.172 | 0.071 | 0.2 | 3.205 |  |  | 3.897 | FW |  | 2021-09-23 | 2021-09-23 | B-2026561
MST2_MV_485_W_054 | 3 | 3.5 | 0.5 | 524423 | 21.232 | 0.486 | 0.477 | 1.047 |  |  | 29.74 | MV | 0.5 | 2021-09-23 | 2021-09-23 | B-2026561
MST2_MV_485_W_055 | 0 | 1.2 | 1.2 | 526457 | 0.588 | 0.061 | 0.081 | 0.039 |  |  | 0.855 | FW |  | 2021-10-04 | 2021-10-04 | B-2026680
MST2_MV_485_W_055 | 1.2 | 1.8 | 0.6 | 526458 | 0.47 | 0.024 | 0.038 | 0.212 |  |  | 1.989 | MV | 0.6 | 2021-10-04 | 2021-10-04 | B-2026680
MST2_MV_485_W_055 | 1.8 | 3.2 | 1.4 | 526459 | 0.02 | 0.052 | 0.018 | 0.027 |  |  | 0.24 | HW |  | 2021-10-04 | 2021-10-04 | B-2026680
MST2_MV_485_W_056 | 0 | 1.6 | 1.6 | 526670 | 0.77 | 0.042 | 0.038 | 0.131 |  |  | 1.476 | FW |  | 2021-10-05 | 2021-10-05 | B-2026692
MST2_MV_485_W_056 | 1.6 | 2 | 0.4 | 526671 | 0.836 | 0.045 | 0.17 | 0.418 |  |  | 2.722 | MV | 0.4 | 2021-10-05 | 2021-10-05 | B-2026692
MST2_MV_485_W_056 | 2 | 3.4 | 1.4 | 526672 | 0.808 | 0.019 | 0.024 | 0.113 |  |  | 1.217 | HW |  | 2021-10-05 | 2021-10-05 | B-2026692
MST2_MV_485_W_057 | 0 | 0.9 | 0.9 | 526831 | 3.264 | 0.019 | 0.005 | 0.083 |  |  | 1.078 | FW |  | 2021-10-06 | 2021-10-06 | B-2026701
MST2_MV_485_W_057 | 0.9 | 1.3 | 0.4 | 526832 | 0.788 | 0.032 | 0.155 | 0.743 |  |  | 2.738 | MV | 0.4 | 2021-10-06 | 2021-10-06 | B-2026701
MST2_MV_485_W_057 | 1.3 | 3.8 | 2.5 | 526834 | 0.354 | 0.092 | 0.003 | 0.027 |  |  | 1.872 | HW |  | 2021-10-06 | 2021-10-06 | B-2026701
MST2_MV_485_W_058 | 0 | 2.4 | 2.4 | 528009 | 1.306 | 0.34 | 0.182 | 0.776 | 2.724 |  | 11.743 | FW |  | 2021-10-12 | 2021-10-12 | B-2026773
MST2_MV_485_W_058 | 2.4 | 3 | 0.6 | 528010 | 1.524 | 0.06 | 0.159 | 0.808 | 2.75 |  | 3.449 | MV | 0.6 | 2021-10-12 | 2021-10-12 | B-2026773
MST2_MV_485_W_058 | 3 | 3.7 | 0.7 | 528012 | 1.598 | 0.043 | 0.058 | 0.149 | 2.736 |  | 2.81 | HW |  | 2021-10-12 | 2021-10-12 | B-2026773
MST2_MV_485_W_059 | 0 | 2.4 | 2.4 | 528378 | 0.21 | 0.133 | 0.034 | 0.04 | 2.685 |  | 1.934 | FW |  | 2021-10-14 | 2021-10-14 | B-2026797
MST2_MV_485_W_059 | 2.4 | 3 | 0.6 | 528380 | 2.95 | 0.266 | 1.46 | 3.308 | 2.768 |  | 6.827 | MV | 0.6 | 2021-10-14 | 2021-10-14 | B-2026797
MST2_MV_485_W_059 | 3 | 4.2 | 1.2 | 528381 | 1.302 | 0.123 | 0.149 | 2.232 | 2.734 |  | 10.635 | HW |  | 2021-10-14 | 2021-10-14 | B-2026797
MST2_MV_485_W_060 | 0 | 2.5 | 2.5 | 531452 | 0.276 | 0.052 | 0.005 | 0.017 |  |  | 2.478 | FW |  | 2021-10-20 | 2021-10-20 | B-2026863
MST2_MV_485_W_060 | 2.5 | 3.2 | 0.7 | 531453 | 0.324 | 0.123 | 0.033 | 0.118 |  |  | 3.727 | MV | 0.7 | 2021-10-20 | 2021-10-20 | B-2026863
MST2_MV_485_W_060 | 3.2 | 4 | 0.8 | 531454 | 0.24 | 0.194 | 0.067 | 0.323 |  |  | 3.6 | MV | 0.8 | 2021-10-20 | 2021-10-20 | B-2026863
MST2_MV_485_W_061 | 0 | 2 | 2 | 532935 | 0.366 | 0.017 | 0.014 | 0.019 |  |  | 0.277 | FW |  | 2021-10-29 | 2021-10-29 | B-2026958
MST2_MV_485_W_061 | 2 | 2.8 | 0.8 | 532936 | 0.262 | 0.022 | 0.007 | 0.051 |  |  | 0.035 | MV | 0.8 | 2021-10-29 | 2021-10-29 | B-2026958
MST2_MV_485_W_061 | 2.8 | 3.8 | 1 | 532938 | 0.222 | 0.039 | 0.003 | 0.023 |  |  | 0.118 | MV | 1 | 2021-10-29 | 2021-10-29 | B-2026958

## SURVEY
HOLE-ID | DISTANCE | AZIMUTH | DIP
MST2_MV_485_W_001 | 0 | 26.37 | 0
MST2_MV_485_W_002 | 0 | 32.74 | 0
MST2_MV_485_W_003 | 0 | 40.16 | 0
MST2_MV_485_W_004 | 0 | 33.49 | 0
MST2_MV_485_W_005 | 0 | 39.28 | 0
MST2_MV_485_W_006 | 0 | 46.6 | 0
MST2_MV_485_W_007 | 0 | 48.01 | 0
MST2_MV_485_W_008 | 0 | 70.47 | 0
MST2_MV_485_W_009 | 0 | 63.15 | 0
MST2_MV_485_W_010 | 0 | 36.55 | 0
MST2_MV_485_W_011 | 0 | 28.94 | 0
MST2_MV_485_W_012 | 0 | 50.28 | 0
MST2_MV_485_W_013 | 0 | 46.08 | 0
MST2_MV_485_W_014 | 0 | 47.27 | 0
MST2_MV_485_W_015 | 0 | 53.79 | 0
MST2_MV_485_W_016 | 0 | 71.22 | 0
MST2_MV_485_W_017 | 0 | 46.05 | 0
MST2_MV_485_W_018 | 0 | 45.46 | 0
MST2_MV_485_W_019 | 0 | 48.76 | 0
MST2_MV_485_W_020 | 0 | 37.91 | 0
MST2_MV_485_W_021 | 0 | 26.93 | 0
MST2_MV_485_W_022 | 0 | 31.41 | 0
MST2_MV_485_W_023 | 0 | 48.46 | 0
MST2_MV_485_W_024 | 0 | 48.42 | 0
MST2_MV_485_W_025 | 0 | 46.9 | 0
MST2_MV_485_W_026 | 0 | 38.99 | 0
MST2_MV_485_W_027 | 0 | 22.45 | 0
MST2_MV_485_W_028 | 0 | 24.87 | 0
MST2_MV_485_W_029 | 0 | 21.31 | 0
MST2_MV_485_W_030 | 0 | 19.66 | 0
MST2_MV_485_W_031 | 0 | 20.43 | 0
MST2_MV_485_W_032 | 0 | 29.54 | 0
MST2_MV_485_W_033 | 0 | 14.89 | 0
MST2_MV_485_W_034 | 0 | 63.31 | 0
MST2_MV_485_W_035 | 0 | 63.65 | 0
MST2_MV_485_W_036 | 0 | 92.41 | 0
MST2_MV_485_W_037 | 0 | 67.24 | 0
MST2_MV_485_W_038 | 0 | 54.28 | 0
MST2_MV_485_W_039 | 0 | 52.89 | 0
MST2_MV_485_W_040 | 0 | 46.21 | 0
MST2_MV_485_W_041 | 0 | 56.83 | 0
MST2_MV_485_W_042 | 0 | 48.13 | 0
MST2_MV_485_W_043 | 0 | 63.76 | 0
MST2_MV_485_W_044 | 0 | 51.49 | 0
MST2_MV_485_W_045 | 0 | 60.66 | 0
MST2_MV_485_W_046 | 0 | 39 | 0
MST2_MV_485_W_047 | 0 | 27.38 | 0
MST2_MV_485_W_048 | 0 | 27 | 0
MST2_MV_485_W_049 | 0 | 45.5 | 0
MST2_MV_485_W_050 | 0 | 45.5 | 0
MST2_MV_485_W_051 | 0 | 37.13 | 0
MST2_MV_485_W_052 | 0 | 53.45 | 0
MST2_MV_485_W_053 | 0 | 36.69 | 0
MST2_MV_485_W_054 | 0 | 52.26 | 0
MST2_MV_485_W_055 | 0 | 44.41 | 0
MST2_MV_485_W_056 | 0 | 43.35 | 0
MST2_MV_485_W_057 | 0 | 44.79 | 0
MST2_MV_485_W_058 | 0 | 36.23 | 0
MST2_MV_485_W_059 | 0 | 47.32 | 0
MST2_MV_485_W_060 | 0 | 54.55 | 0
MST2_MV_485_W_061 | 0 | 40.87 | 0