## HEADER
HOLE-ID | LOCATIONX | LOCATIONY | LOCATIONZ | LENGTH | LEVEL | AREA | ROCKCODE | SAMP_BY | DATE_SAMP | TENEMENT
MST2_FWS_455_38N_E_001 | 614537.3612 | 815804.5652 | 455 | 3.7 | 455 | MST2 |  | J. BANTAYAN | 2020-08-10 | MPSA_225_2005_XI
MST2_FWS_455_38N_E_002 | 614537.8073 | 815802.0109 | 455 | 3.5 | 455 | MST2 |  | J. BANTAYAN | 2020-08-12 | MPSA_225_2005_XI
MST2_FWS_455_38N_E_003 | 614538.4224 | 815799.8798 | 455 | 3.9 | 455 | MST2 |  | J. CUYOS | 2020-08-14 | MPSA_225_2005_XI
MST2_FWS_455_38N_E_004 | 614539.1553 | 815797.6586 | 455 | 3.7 | 455 | MST2 |  | J. BANTAYAN | 2020-08-15 | MPSA_225_2005_XI
MST2_FWS_455_38N_E_005 | 614540.2554 | 815793.4727 | 455 | 3 | 455 | MST2 |  | J. CUYOS | 2020-08-17 | MPSA_225_2005_XI
MST2_FWS_455_38N_E_006 | 614541.4837 | 815790.3289 | 455 | 3.7 | 455 | MST2 |  | J. CUYOS | 2020-08-18 | MPSA_225_2005_XI
MST2_FWS_455_38N_E_007 | 614545.8594 | 815788.8511 | 455 | 3.3 | 455 | MST2 |  | J. BANTAYAN | 2020-08-22 | MPSA_225_2005_XI
MST2_FWS_455_38N_E_008 | 614550.4729 | 815784.5448 | 455 | 2.5 | 455 | MST2 |  | J. BANTAYAN | 2020-08-26 | MPSA_225_2005_XI
MST2_FWS_455_38N_E_009 | 614552.8117 | 815781.3292 | 455 | 3.9 | 455 | MST2 |  | F. LOAY | 2020-08-28 | MPSA_225_2005_XI
MST2_FWS_455_38N_E_010 | 614554.0205 | 815779.1929 | 455 | 3.4 | 455 | MST2 |  | J. CUYOS | 2020-08-29 | MPSA_225_2005_XI
MST2_FWS_455_38N_E_011 | 614557.1545 | 815775.8044 | 455 | 4.3 | 455 | MST2 |  | J.BANTAYAN | 2020-08-30 | MPSA_225_2005_XI
MST2_FWS_455_38N_E_012 | 614558.4130 | 815775.2398 | 455 | 2.8 | 455 | MST2 |  | J. BANTAYAN | 2020-09-02 | MPSA_225_2005_XI
MST2_FWS_455_38N_E_013 | 614561.9082 | 815773.0210 | 455 | 3.5 | 455 | MST2 |  | J. CUYOS | 2020-09-03 | MPSA_225_2005_XI
MST2_FWS_455_38N_E_014 | 614566.4476 | 815770.5844 | 455 | 3.3 | 455 | MST2 |  | J. BANTAYAN | 2020-09-07 | MPSA_225_2005_XI
MST2_FWS_455_38N_E_015 | 614569.9427 | 815767.7868 | 455 | 4.1 | 455 | MST2 |  | F. LOAY | 2020-09-08 | MPSA_225_2005_XI
MST2_FWS_455_38N_E_016 | 614572.8073 | 815766.0688 | 455 | 3.8 | 455 | MST2 |  | J. BANTAYAN | 2020-09-10 | MPSA_225_2005_XI
MST2_FWS_455_38N_E_017 | 614574.6721 | 815764.5221 | 455 | 3.5 | 455 | MST2 |  | J. BANTAYAN | 2020-09-12 | MPSA_225_2005_XI
MST2_FWS_455_38N_E_018 | 614577.2991 | 815762.3161 | 455 | 3.7 | 455 | MST2 |  | J. CUYOS | 2020-09-14 | MPSA_225_2005_XI
MST2_FWS_455_38N_E_019 | 614582.9538 | 815758.6946 | 455 | 2.9 | 455 | MST2 |  | J. BANTAYAN | 2020-09-17 | MPSA_225_2005_XI
MST2_FWS_455_38N_E_020 | 614587.6951 | 815756.0417 | 455 | 3.4 | 455 | MST2 |  | F. LOAY | 2020-09-19 | MPSA_225_2005_XI
MST2_FWS_455_38N_E_021 | 614593.3275 | 815754.9738 | 455 | 3.3 | 455 | MST2 |  | J. BANTAYAN | 2020-09-28 | MPSA_225_2005_XI
MST2_FWS_455_38N_E_022 | 614595.0353 | 815754.2628 | 455 | 3 | 455 | MST2 |  | J. BANTAYAN | 2020-09-30 | MPSA_225_2005_XI
MST2_FWS_455_38N_E_023 | 614598.0247 | 815753.3847 | 455 | 3 | 455 | MST2 |  | J. BANTAYAN | 2020-10-02 | MPSA_225_2005_XI
MST2_FWS_455_38N_E_024 | 614601.1335 | 815751.2727 | 455 | 2.6 | 455 | MST2 |  | J. BANTAYAN | 2020-10-03 | MPSA_225_2005_XI
MST2_FWS_455_38N_E_025 | 614603.1506 | 815749.9205 | 455 | 3.5 | 455 | MST2 |  | J. BANTAYAN | 2020-10-06 | MPSA_225_2005_XI
MST2_FWS_455_38N_E_026 | 614605.9508 | 815747.8312 | 455 | 3.7 | 455 | MST2 |  | J. BANTAYAN | 2020-10-14 | MPSA_225_2005_XI
MST2_FWS_455_38N_E_027 | 614611.1573 | 815745.6845 | 455 | 3.2 | 455 | MST2 |  | J. BANTAYAN | 2020-10-26 | MPSA_225_2005_XI
MST2_FWS_455_38N_E_028 | 614612.9697 | 815744.3956 | 455 | 3 | 455 | MST2 |  | J.BANTAYAN | 2020-10-29 | MPSA_225_2005_XI
MST2_FWS_455_38N_E_029 | 614619.0017 | 815739.3421 | 455 | 3.8 | 455 | MST2 |  | J.BANTAYAN | 2020-11-06 | MPSA_225_2005_XI
MST2_FWS_455_38N_E_030 | 614622.5194 | 815735.3522 | 455 |  | 455 | MST2 |  |  |  | MPSA_225_2005_XI
MST2_FWS_455_38N_E_031 | 614630.0285 | 815728.2171 | 455 |  | 455 | MST2 |  |  |  | MPSA_225_2005_XI
MST2_FWS_455_38N_E_032 | 614632.6225 | 815726.2341 | 455 |  | 455 | MST2 |  |  |  | MPSA_225_2005_XI
MST2_FWS_455_38N_E_033 | 614636.8996 | 815722.1369 | 455 | 3.6 | 455 | MST2 |  | J. BANTAYAN | 2020-12-07 | MPSA_225_2005_XI
MST2_FWS_455_38N_E_034 | 614639.1941 | 815718.8770 | 455 | 2.7 | 455 | MST2 |  | J. BANTAYAN | 2020-12-09 | MPSA_225_2005_XI
MST2_FWS_455_38N_E_035 | 614640.2649 | 815715.3403 | 455 | 3.4 | 455 | MST2 |  | J. BANTAYAN | 2020-12-14 | MPSA_225_2005_XI
MST2_FWS_455_38N_E_036 | 614644.1814 | 815713.7387 | 455 | 3.6 | 455 | MST2 |  | J. BANTAYAN | 2020-12-16 | MPSA_225_2005_XI
MST2_FWS_455_38N_E_037 | 614649.0464 | 815712.0298 | 455 | 3.7 | 455 | MST2 |  | J. BANTAYAN | 2020-12-21 | MPSA_225_2005_XI
MST2_FWS_455_38N_E_038 | 614654.0620 | 815708.5175 | 455 | 3.3 | 455 | MST2 |  | J. BANTAYAN | 2021-01-04 | MPSA_225_2005_XI
MST2_FWS_455_38N_E_039 | 614659.1533 | 815705.8447 | 455 | 4 | 455 | MST2 |  | J. BANTAYAN | 2021-01-05 | MPSA_225_2005_XI
MST2_FWS_455_38N_E_040 | 614662.6787 | 815702.2422 | 455 | 3.6 | 455 | MST2 |  | J. BANTAYAN | 2021-01-08 | MPSA_225_2005_XI
MST2_FWS_455_38N_E_041 | 614663.8812 | 815698.7719 | 455 | 4.2 | 455 | MST2 |  | J. BANTAYAN | 2021-01-12 | MPSA_225_2005_XI
MST2_FWS_455_38N_E_042 | 614666.6896 | 815695.8051 | 455 | 3.6 | 455 | MST2 |  | J. BANTAYAN | 2020-01-28 | MPSA_225_2005_XI
MST2_FWS_455_38N_E_043 | 614669.3384 | 815694.5610 | 455 | 4.3 | 455 | MST2 |  | J.BANTAYAN | 2021-02-04 | MPSA_225_2005_XI
MST2_FWS_455_38N_E_044 | 614673.5554 | 815693.5375 | 455 | 4 | 455 | MST2 |  | J. BANTAYAN | 2021-02-05 | MPSA_225_2005_XI

## ORIG_ASSAY
HOLE-ID | FROM | TO | LENGTH | SAMPLE_NO | AU_G/T | CU_PPM | PB_PPM | ZN_PPM | SG | RE ASSAY | AG_G/T | ROCK_TYPE | MV_WIDTH | LAB_RECVED | LAB_RPRTED | BATCH_NO
MST2_FWS_455_38N_E_001 | 0 | 1.2 | 1.2 | 450063 | 0.188 | 0.037 | 0.017 | 0.026 |  |  | 1.971 | FW |  | 2020-08-10 | 2020-08-10 | B-2022301
MST2_FWS_455_38N_E_001 | 1.2 | 1.5 | 0.3 | 450064 | 3.462 | 0.115 | 0.012 | 0.041 |  |  | 15.33 | MV | 0.3 | 2020-08-10 | 2020-08-10 | B-2022301
MST2_FWS_455_38N_E_001 | 1.5 | 2 | 0.5 | 450065 | 2.664 | 0.025 | 0.024 | 0.108 |  |  | 9.929 | MV | 0.5 | 2020-08-10 | 2020-08-10 | B-2022301
MST2_FWS_455_38N_E_001 | 2 | 3.7 | 1.7 | 450066 | 3.442 | 0.094 | 0.007 | 0.013 |  |  | 0.645 | HW |  | 2020-08-10 | 2020-08-10 | B-2022301
MST2_FWS_455_38N_E_002 | 0 | 0.5 | 0.5 | 450484 | 1.292 | 0.083 | 0.167 | 0.355 |  |  | 7.078 | MV | 0.5 | 2020-08-12 | 2020-08-12 | B-2022328
MST2_FWS_455_38N_E_002 | 0.5 | 1.2 | 0.7 | 450485 | 0.194 | 0.072 | 0 | 0.021 |  |  | 1.543 | MV | 0.7 | 2020-08-12 | 2020-08-12 | B-2022328
MST2_FWS_455_38N_E_002 | 1.2 | 2.3 | 1.1 | 450486 | 0.228 | 0.048 | 0.01 | 0.01 |  |  | 0.794 | HW |  | 2020-08-12 | 2020-08-12 | B-2022328
MST2_FWS_455_38N_E_002 | 2.3 | 3.5 | 1.2 | 450487 | 1.03 | 0.098 | 0.023 | 0.014 |  |  | 0.318 | HW |  | 2020-08-12 | 2020-08-12 | B-2022328
MST2_FWS_455_38N_E_003 | 0 | 1.9 | 1.9 | 450832 | 0.36 | 0.077 | 0.014 | 0.032 |  |  | 1.651 | FW |  | 2020-08-14 | 2020-08-14 | B-2022352
MST2_FWS_455_38N_E_003 | 1.9 | 2.3 | 0.4 | 450833 | 0.78 | 0.306 | 0.009 | 0.032 |  |  | 3.138 | MV | 0.4 | 2020-08-14 | 2020-08-14 | B-2022352
MST2_FWS_455_38N_E_003 | 2.3 | 3.9 | 1.6 | 450834 | 2.022 | 0.104 | 0.04 | 0.18 |  |  | 6.78 | HW |  | 2020-08-14 | 2020-08-14 | B-2022352
MST2_FWS_455_38N_E_004 | 0 | 1.9 | 1.9 | 451147 | 0.358 | 0.023 | 0.028 | 0.014 |  |  | 0.178 | FW |  | 2020-08-15 | 2020-08-15 | B-2022369
MST2_FWS_455_38N_E_004 | 1.9 | 2.3 | 0.4 | 451148 | 0.246 | 0.051 | 0.026 | 0.018 |  |  | 0.75 | MV | 0.4 | 2020-08-15 | 2020-08-15 | B-2022369
MST2_FWS_455_38N_E_004 | 2.3 | 3.7 | 1.4 | 451149 | 0.004 | 0.055 | 0.021 | 0.015 |  |  | 0.741 | HW |  | 2020-08-15 | 2020-08-15 | B-2022369
MST2_FWS_455_38N_E_005 | 0 | 1.2 | 1.2 | 451474 | 1.132 | 0.061 | 0.125 | 0.156 |  |  | 4.169 | FW |  | 2020-08-17 | 2020-08-17 | B-2022388
MST2_FWS_455_38N_E_005 | 1.2 | 2.7 | 1.5 | 451475 | 8.04 | 0.037 | 0.031 | 0.041 |  |  | 2.093 | FW |  | 2020-08-17 | 2020-08-17 | B-2022388
MST2_FWS_455_38N_E_005 | 2.7 | 3 | 0.3 | 451476 | 6.722 | 0.071 | 0.03 | 0.036 |  |  | 16.343 | MV | 0.3 | 2020-08-17 | 2020-08-17 | B-2022388
MST2_FWS_455_38N_E_006 | 0 | 1.6 | 1.6 | 451657 | 0.174 | 0.0414213 | 0.0242804 | 0.0048651 |  |  | 0.713 | FW |  | 2020-08-18 | 2020-08-18 | B-2022399
MST2_FWS_455_38N_E_006 | 1.6 | 3.3 | 1.7 | 451658 | 0.106 | 0.0278563 | 0.0278203 | 0.0017138 |  |  | 0 | FW |  | 2020-08-18 | 2020-08-18 | B-2022399
MST2_FWS_455_38N_E_006 | 3.3 | 3.7 | 0.4 | 451659 | 8.528 | 0.5640432 | 0.0514194 | 0.1096093 |  |  | 66.379 | MV | 0.4 | 2020-08-18 | 2020-08-18 | B-2022399
MST2_FWS_455_38N_E_007 | 0 | 2 | 2 | 452240 | 0.264 | 0.024 | 0.004 | 0.01 |  |  | 0.859 | FW |  | 2020-08-22 | 2020-08-22 | B-2022440
MST2_FWS_455_38N_E_007 | 2 | 2.2 | 0.2 | 452241 | 12.97 | 3.745 | 0.042 | 0.195 |  |  | 113.343 | MV | 0.2 | 2020-08-22 | 2020-08-22 | B-2022440
MST2_FWS_455_38N_E_007 | 2.2 | 3.3 | 1.1 | 452242 | 0.292 | 0.109 | 0.017 | 0.022 |  |  | 0.047 | HW |  | 2020-08-22 | 2020-08-22 | B-2022440
MST2_FWS_455_38N_E_008 | 0 | 0.4 | 0.4 | 453893 | 1.698 | 0.116 | 0.0140064 | 0.0312529 |  |  | 7.74 | FW |  | 2020-08-26 | 2020-08-27 | B-2022504
MST2_FWS_455_38N_E_008 | 0.4 | 0.8 | 0.4 | 453894 | 30.448 | 4.1268 | 0.0412761 | 0.227 |  |  | 140 | MV | 0.4 | 2020-08-26 | 2020-08-27 | B-2022504
MST2_FWS_455_38N_E_008 | 0.8 | 1.8 | 1 | 453895 | 10.526 | 2.763 | 0.222 | 0.827 |  |  | 88.781 | MV | 1 | 2020-08-26 | 2020-08-27 | B-2022504
MST2_FWS_455_38N_E_008 | 1.8 | 2.5 | 0.7 | 453896 | 1.034 | 0.243 | 0.0097657 | 0.0499491 |  |  | 4.166 | HW |  | 2020-08-26 | 2020-08-27 | B-2022504
MST2_FWS_455_38N_E_009 | 0 | 0.7 | 0.7 | 454216 | 2.554 | 0.83 | 0.013 | 0.023 |  |  | 21.712 | FW |  | 2020-08-28 | 2020-08-28 | B-2022524
MST2_FWS_455_38N_E_009 | 0.7 | 1.6 | 0.9 | 454217 | 18.6 | 2.758 | 0.063 | 0.082 |  |  | 96.963 | MV | 0.9 | 2020-08-28 | 2020-08-28 | B-2022524
MST2_FWS_455_38N_E_009 | 1.6 | 2.7 | 1.1 | 454218 | 11.446 | 0.096 | 0.022 | 0.048 |  |  | 48.051 | HW |  | 2020-08-28 | 2020-08-28 | B-2022524
MST2_FWS_455_38N_E_009 | 2.7 | 3.9 | 1.2 | 454219 | 0.618 | 0.031 | 0.012 | 0.023 |  |  | 0.631 | HW |  | 2020-08-28 | 2020-08-28 | B-2022524
MST2_FWS_455_38N_E_010 | 0 | 1.3 | 1.3 | 454401 | 0.808 | 0.023 | 0.0069224 | 0.015 |  |  | 1.398 | FW |  | 2020-08-29 | 2020-08-29 | B-2022535
MST2_FWS_455_38N_E_010 | 1.3 | 2.1 | 0.8 | 454402 | 54.0826 | 2.372 | 0.057 | 0.077 |  |  | 71.635 | MV | 0.8 | 2020-08-29 | 2020-08-29 | B-2022535
MST2_FWS_455_38N_E_010 | 2.1 | 2.7 | 0.6 | 454403 | 3.826 | 0.571 | 0.026 | 0.136 |  |  | 14.42 | MV | 0.6 | 2020-08-29 | 2020-08-29 | B-2022535
MST2_FWS_455_38N_E_010 | 2.7 | 3.4 | 0.7 | 454404 | 0.33 | 0.013 | 0 | 0.011 |  |  | 0 | HW |  | 2020-08-29 | 2020-08-29 | B-2022535
MST2_FWS_455_38N_E_011 | 0 | 1.1 | 1.1 | 454716 | 0.596 | 0.091 | 0.002 | 0.016 |  |  | 0.715 | FW |  | 2020-08-30 | 2020-08-30 | B-2022552
MST2_FWS_455_38N_E_011 | 1.1 | 2.2 | 1.1 | 454717 | 2.978 | 0.247 | 0.053 | 0.466 |  |  | 14.474 | FW |  | 2020-08-30 | 2020-08-30 | B-2022552
MST2_FWS_455_38N_E_011 | 2.2 | 3 | 0.8 | 454718 | 1.296 | 0.105 | 0.029 | 0.078 |  |  | 5.133 | MV | 0.8 | 2020-08-30 | 2020-08-30 | B-2022552
MST2_FWS_455_38N_E_011 | 3 | 3.6 | 0.6 | 454719 | 19.734 | 1.784 | 0.076 | 1.119 |  |  | 101.197 | MV | 0.6 | 2020-08-30 | 2020-08-30 | B-2022552
MST2_FWS_455_38N_E_011 | 3.6 | 4.3 | 0.7 | 454720 | 0.118 | 0.009 | 0.008 | 0.039 |  |  | 0.743 | HW |  | 2020-08-30 | 2020-08-30 | B-2022552
MST2_FWS_455_38N_E_012 | 0 | 1.1 | 1.1 | 455292 | 1.956 | 0.34 | 0.001 | 0.018 |  |  | 12.464 | FW |  | 2020-09-02 | 2020-09-02 | B-2022587
MST2_FWS_455_38N_E_012 | 1.1 | 2.1 | 1 | 455293 | 2.296 | 0.126 | 0.023 | 0.105 |  |  | 6.808 | FW |  | 2020-09-02 | 2020-09-02 | B-2022587
MST2_FWS_455_38N_E_012 | 2.1 | 2.8 | 0.7 | 455294 | 23.524 | 2.518 | 0.032 | 0.081 |  |  | 52.263 | MV | 0.7 | 2020-09-02 | 2020-09-02 | B-2022587
MST2_FWS_455_38N_E_013 | 0 | 1 | 1 | 455553 | 0.538 | 0.085 | 0.01 | 0.056 |  |  | 3.697 | FW |  | 2020-09-03 | 2020-09-03 | B-2022607
MST2_FWS_455_38N_E_013 | 1 | 2 | 1 | 455554 | 0.694 | 0.096 | 0.031 | 0.164 |  |  | 2.018 | FW |  | 2020-09-03 | 2020-09-03 | B-2022607
MST2_FWS_455_38N_E_013 | 2 | 2.6 | 0.6 | 455556 | 40.082 | 2.597 | 0.065 | 1.249 |  |  | 93.549 | MV | 0.6 | 2020-09-03 | 2020-09-03 | B-2022607
MST2_FWS_455_38N_E_013 | 2.6 | 3.5 | 0.9 | 455557 | 0.338 | 0.036 | 0.003 | 0.037 |  |  | 1.441 | HW |  | 2020-09-03 | 2020-09-03 | B-2022607
MST2_FWS_455_38N_E_014 | 0 | 1.4 | 1.4 | 456356 | 0.558 | 0.038 | 0.003 | 0.028 |  |  | 0.949 | FW |  | 2020-09-07 | 2020-09-07 | B-2022661
MST2_FWS_455_38N_E_014 | 1.4 | 1.6 | 0.2 | 456357 | 6.764 | 0.197 | 0.014 | 0.092 |  |  | 22.771 | MV | 0.2 | 2020-09-07 | 2020-09-07 | B-2022661
MST2_FWS_455_38N_E_014 | 1.6 | 2.1 | 0.5 | 456358 | 11.938 | 1.058 | 0.014 | 0.031 |  |  | 59.645 | MV | 0.5 | 2020-09-07 | 2020-09-07 | B-2022661
MST2_FWS_455_38N_E_014 | 2.1 | 3.3 | 1.2 | 456359 | 3.786 | 0.244 | 0.01 | 0.016 |  |  | 14.219 | HW |  | 2020-09-07 | 2020-09-07 | B-2022661
MST2_FWS_455_38N_E_015 | 0 | 1.3 | 1.3 | 456549 | 2.128 | 0.298 | 0.02 | 0.025 |  |  | 13.321 | FW |  | 2020-09-08 | 2020-09-08 | B-2022674
MST2_FWS_455_38N_E_015 | 1.3 | 1.9 | 0.6 | 456551 | 0.368 | 0.063 | 0.037 | 0.064 |  |  | 0.819 | MV | 0.6 | 2020-09-08 | 2020-09-08 | B-2022674
MST2_FWS_455_38N_E_015 | 1.9 | 2.1 | 0.2 | 456552 | 2.098 | 0.147 | 0.029 | 0.277 |  |  | 9.547 | MV | 0.2 | 2020-09-08 | 2020-09-08 | B-2022674
MST2_FWS_455_38N_E_015 | 2.1 | 2.5 | 0.4 | 456553 | 68.186 | 1.4 | 0.031 | 1.041 |  |  | 257.106 | MV | 4 | 2020-09-08 | 2020-09-08 | B-2022674
MST2_FWS_455_38N_E_015 | 2.5 | 4.1 | 1.6 | 456554 | 1.59 | 0.113 | 0.008 | 0.009 |  |  | 0.008 | HW |  | 2020-09-08 | 2020-09-08 | B-2022674
MST2_FWS_455_38N_E_016 | 0 | 1.4 | 1.4 | 456938 | 0.164 | 0.207 | 0.011 | 0.022 |  |  | 2.009 | FW |  | 2020-09-10 | 2020-09-10 | B-2022699
MST2_FWS_455_38N_E_016 | 1.4 | 1.7 | 0.3 | 456939 | 3.568 | 0.228 | 0.052 | 0.116 |  |  | 13.245 | MV | 0.3 | 2020-09-10 | 2020-09-10 | B-2022699
MST2_FWS_455_38N_E_016 | 1.7 | 2 | 0.3 | 456940 | 28.14 | 2.455 | 0.041 | 0.11 |  |  | 48.334 | MV | 0.3 | 2020-09-10 | 2020-09-10 | B-2022699
MST2_FWS_455_38N_E_016 | 2 | 3.8 | 1.8 | 456941 | 0.142 | 0.523 | 0.006 | 0.015 |  |  | 1.345 | HW |  | 2020-09-10 | 2020-09-10 | B-2022699
MST2_FWS_455_38N_E_017 | 0 | 1.2 | 1.2 | 457323 | 0.194 | 0.141 | 0.011 | 0.021 |  |  | 1.257 | FW |  | 2020-09-12 | 2020-09-12 | B-2022727
MST2_FWS_455_38N_E_017 | 1.2 | 1.9 | 0.7 | 457324 | 1.558 | 0.063 | 0.045 | 0.122 |  |  | 5.516 | MV | 0.7 | 2020-09-12 | 2020-09-12 | B-2022727
MST2_FWS_455_38N_E_017 | 1.9 | 2.4 | 0.5 | 457325 | 11.032 | 0.548 | 0.04 | 0.254 |  |  | 38.089 | MV | 0.5 | 2020-09-12 | 2020-09-12 | B-2022727
MST2_FWS_455_38N_E_017 | 2.4 | 3.5 | 1.1 | 457326 | 0.3 | 0.199 | 0.006 | 0.01 |  |  | 0.381 | HW |  | 2020-09-12 | 2020-09-12 | B-2022727
MST2_FWS_455_38N_E_018 | 0 | 1.9 | 1.9 | 457669 | 0.078 | 0.043 | 0.005 | 0.039 |  |  | 0.711 | FW |  | 2020-09-14 | 2020-09-14 | B-2022747
MST2_FWS_455_38N_E_018 | 1.9 | 2.3 | 0.4 | 457671 | 51.822 | 2.916 | 0.222 | 0.599 |  |  | 132.175 | MV | 0.4 | 2020-09-14 | 2020-09-14 | B-2022747
MST2_FWS_455_38N_E_018 | 2.3 | 3.7 | 1.4 | 457672 | 0 | 0.132 | 0 | 0.014 |  |  | 0.158 | HW |  | 2020-09-14 | 2020-09-14 | B-2022747
MST2_FWS_455_38N_E_019 | 0 | 2 | 2 | 459202 | 0.97 | 0.159 | 0.01 | 0.016 |  |  | 1.53 | FW |  | 2020-09-17 | 2020-09-17 | B-2022779
MST2_FWS_455_38N_E_019 | 2 | 2.2 | 0.2 | 459203 | 29.456 | 2.722 | 0.15 | 1.24 |  |  | 99.851 | MV | 0.2 | 2020-09-17 | 2020-09-17 | B-2022779
MST2_FWS_455_38N_E_019 | 2.2 | 2.4 | 0.2 | 459204 | 4.314 | 0.255 | 0.106 | 0.16 |  |  | 13.701 | MV | 0.2 | 2020-09-17 | 2020-09-17 | B-2022779
MST2_FWS_455_38N_E_019 | 2.4 | 2.9 | 0.5 | 459206 | 1.514 | 0.212 | 0.011 | 0.057 |  |  | 3.658 | HW |  | 2020-09-17 | 2020-09-17 | B-2022779
MST2_FWS_455_38N_E_020 | 0 | 1.3 | 1.3 | 459682 | 0.406 | 0.384 | 0.0054292 | 0.024 |  |  | 2.931 | FW |  | 2020-09-19 | 2020-09-19 | B-2022813
MST2_FWS_455_38N_E_020 | 1.3 | 2.6 | 1.3 | 459683 | 0.264 | 0.09 | 0.0019773 | 0.012 |  |  | 1.81 | FW |  | 2020-09-19 | 2020-09-19 | B-2022813
MST2_FWS_455_38N_E_020 | 2.6 | 2.9 | 0.3 | 459684 | 1.212 | 0.126 | 0.018175 | 0.053 |  |  | 5.523 | MV | 0.3 | 2020-09-19 | 2020-09-19 | B-2022813
MST2_FWS_455_38N_E_020 | 2.9 | 3.4 | 0.5 | 459685 | 152.288 | 5.661 | 0.495 | 1.711 |  |  | 91.886 | MV | 0.5 | 2020-09-19 | 2020-09-19 | B-2022813
MST2_FWS_455_38N_E_021 | 0 | 1.2 | 1.2 | 461292 | 7.314 | 0.879 | 0.093 | 0.233 |  |  | 23.628 | FW |  | 2020-09-28 | 2020-09-28 | B-2022911
MST2_FWS_455_38N_E_021 | 1.2 | 1.4 | 0.2 | 461293 | 14 | 0.616 | 0.807 | 3.493 |  |  | 43.505 | MV | 0.2 | 2020-09-28 | 2020-09-28 | B-2022911
MST2_FWS_455_38N_E_021 | 1.4 | 2 | 0.6 | 461294 | 11.11 | 0.403 | 0.009 | 0.025 |  |  | 21.63 | MV | 0.6 | 2020-09-28 | 2020-09-28 | B-2022911
MST2_FWS_455_38N_E_021 | 2 | 3.3 | 1.3 | 461295 | 29.018 | 6.5 | 0.008 | 0.029 |  |  | 91.247 | HW |  | 2020-09-28 | 2020-09-28 | B-2022911
MST2_FWS_455_38N_E_022 | 0 | 1 | 1 | 461675 | 1.52 | 0.368 | 0.044 | 0.086 |  |  | 13.932 | FW |  | 2020-09-30 | 2020-09-30 | B-2022934
MST2_FWS_455_38N_E_022 | 1 | 1.2 | 0.2 | 461676 | 16.612 | 0.175 | 0.042 | 0.092 |  |  | 21.356 | MV | 0.2 | 2020-09-30 | 2020-09-30 | B-2022934
MST2_FWS_455_38N_E_022 | 1.2 | 1.7 | 0.5 | 461677 | 97.424 | 7.508 | 0.043 | 0.105 |  |  | 32.132 | MV | 0.5 | 2020-09-30 | 2020-09-30 | B-2022934
MST2_FWS_455_38N_E_022 | 1.7 | 3 | 1.3 | 461678 | 0.538 | 0.651 | 0.012 | 0.024 |  |  | 3.721 | HW |  | 2020-09-30 | 2020-09-30 | B-2022934
MST2_FWS_455_38N_E_023 | 0 | 0.4 | 0.4 | 461993 | 4.262 | 0.63 | 0.126 | 0.607 |  |  | 21.416 | FW |  | 2020-10-02 | 2020-10-02 | B-2022953
MST2_FWS_455_38N_E_023 | 0.4 | 1.2 | 0.8 | 461994 | 33.368 | 3.8 | 0.206 | 2.335 |  |  | 190 | MV | 0.8 | 2020-10-02 | 2020-10-02 | B-2022953
MST2_FWS_455_38N_E_023 | 1.2 | 3 | 1.8 | 461995 | 0.326 | 0.148 | 0.003 | 0.048 |  |  | 1.819 | HW |  | 2020-10-02 | 2020-10-02 | B-2022953
MST2_FWS_455_38N_E_024 | 0 | 0.5 | 0.5 | 462156 | 8.018 | 0.575 | 0.519 | 0.389 |  |  | 32.824 | FW |  | 2020-10-03 | 2020-10-03 | B-2022963
MST2_FWS_455_38N_E_024 | 0.5 | 1.3 | 0.8 | 462157 | 107.586 | 9.638 | 0.209 | 0.342 |  | 108.51 | 173.564 | MV | 0.8 | 2020-10-03 | 2020-10-03 | B-2022963
MST2_FWS_455_38N_E_024 | 1.3 | 2.6 | 1.3 | 462158 | 0.582 | 0.11 | 0.025 | 0.059 |  |  | 2.136 | HW |  | 2020-10-03 | 2020-10-03 | B-2022963
MST2_FWS_455_38N_E_025 | 0 | 0.8 | 0.8 | 462646 | 0.19 | 0.023 | 0.028 | 0.071 |  |  | 1.338 | FW |  | 2020-10-06 | 2020-10-06 | B-2022996
MST2_FWS_455_38N_E_025 | 0.8 | 1.5 | 0.7 | 462647 | 27.33 | 3.598 | 0.282 | 1.339 |  |  | 124.278 | MV | 0.7 | 2020-10-06 | 2020-10-06 | B-2022996
MST2_FWS_455_38N_E_025 | 1.5 | 2.9 | 1.4 | 462648 | 13.16 | 0.759 | 0.471 | 0.539 |  |  | 60.166 | MV | 1.4 | 2020-10-06 | 2020-10-06 | B-2022996
MST2_FWS_455_38N_E_025 | 2.9 | 3.5 | 0.6 | 462649 | 0.876 | 0.014 | 0.027 | 0.055 |  |  | 2.761 | HW |  | 2020-10-06 | 2020-10-06 | B-2022996
MST2_FWS_455_38N_E_026 | 0 | 1.3 | 1.3 | 464946 | 0.296 | 0.005 | 0.009 | 0.047 |  |  | 0.416 | FW |  | 2020-10-14 | 2020-10-14 | B-2023079
MST2_FWS_455_38N_E_026 | 1.3 | 1.9 | 0.6 | 464947 | 23.332 | 2.583 | 0.097 | 0.791 |  |  | 77.232 | MV | 0.6 | 2020-10-14 | 2020-10-14 | B-2023079
MST2_FWS_455_38N_E_026 | 1.9 | 2.5 | 0.6 | 464948 | 30.902 | 1.142 | 0.273 | 0.772 |  |  | 72.625 | MV | 0.6 | 2020-10-14 | 2020-10-14 | B-2023079
MST2_FWS_455_38N_E_026 | 2.5 | 3.7 | 1.2 | 464949 | 0.478 | 0.052 | 0.024 | 0.058 |  |  | 2.215 | HW |  | 2020-10-14 | 2020-10-14 | B-2023079
MST2_FWS_455_38N_E_027 | 0 | 1.1 | 1.1 | 466998 | 0.698 | 0.023 | 0.026 | 0.045 |  |  | 0 | FW |  | 2020-10-26 | 2020-10-26 | B-2023208
MST2_FWS_455_38N_E_027 | 1.1 | 1.8 | 0.7 | 466999 | 2.01 | 0.098 | 0.016 | 0.03 |  |  | 4.322 | MV | 0.7 | 2020-10-26 | 2020-10-26 | B-2023208
MST2_FWS_455_38N_E_027 | 1.8 | 2.4 | 0.6 | 467000 | 47.118 | 1.362 | 0.028 | 0.068 |  |  | 91.423 | MV | 0.6 | 2020-10-26 | 2020-10-26 | B-2023208
MST2_FWS_455_38N_E_027 | 2.4 | 3.2 | 0.8 | 467001 | 0.492 | 0.029 | 0.029 | 0.11 |  |  | 0 | HW |  | 2020-10-26 | 2020-10-26 | B-2023208
MST2_FWS_455_38N_E_028 | 0 | 0.6 | 0.6 | 467536 | 6.444 | 0.068 | 0.216 | 0.205 |  |  | 22.609 | FW |  | 2020-10-29 | 2020-10-29 | B-2023241
MST2_FWS_455_38N_E_028 | 0.6 | 1 | 0.4 | 467538 | 12.596 | 0.886 | 0.056 | 0.254 |  |  | 38.301 | MV | 0.4 | 2020-10-29 | 2020-10-29 | B-2023241
MST2_FWS_455_38N_E_028 | 1 | 2.2 | 1.2 | 467539 | 15.298 | 1.326 | 0.087 | 0.21 |  |  | 51.739 | MV | 1.2 | 2020-10-29 | 2020-10-29 | B-2023241
MST2_FWS_455_38N_E_028 | 2.2 | 2.4 | 0.2 | 467540 | 101.414 | 1.72 | 0.121 | 0.64 |  | 122.254 | 222.561 | MV | 0.2 | 2020-10-29 | 2020-10-29 | B-2023241
MST2_FWS_455_38N_E_028 | 2.4 | 3 | 0.6 | 467541 | 1.248 | 0.053 | 0.005 | 0.058 |  |  | 5.027 | HW |  | 2020-10-29 | 2020-10-29 | B-2023241
MST2_FWS_455_38N_E_029 | 0 | 0.3 | 0.3 | 468852 | 22.946 | 1.851 | 0.079 | 0.132 |  |  | 79.19 | MV | 0.3 | 2020-11-06 | 2020-11-06 | B-2023324
MST2_FWS_455_38N_E_029 | 0.3 | 2.8 | 2.5 | 468853 | 0.266 | 0.098 | 0.039 | 0.084 |  |  | 4.387 | HW |  | 2020-11-06 | 2020-11-06 | B-2023324
MST2_FWS_455_38N_E_029 | 2.8 | 3.8 | 1 | 468854 | 0.52 | 0.085 | 0.022 | 0.022 |  |  | 1.933 | HW |  | 2020-11-06 | 2020-11-06 | B-2023324
MST2_FWS_455_38N_E_030
MST2_FWS_455_38N_E_031
MST2_FWS_455_38N_E_032
MST2_FWS_455_38N_E_033 | 0 | 1 | 1 | 474141 | 0.63 | 0.02 | 0.002 | 0.07 |  |  | 0 | FW |  | 2020-12-07 | 2020-12-07 | B-2023654
MST2_FWS_455_38N_E_033 | 1 | 1.4 | 0.4 | 474142 | 2.4 | 0.01 | 0.039 | 0.12 |  |  | 6.36 | MV | 0.4 | 2020-12-07 | 2020-12-07 | B-2023654
MST2_FWS_455_38N_E_033 | 1.4 | 2.1 | 0.7 | 474143 | 7.69 | 0.56 | 0.272 | 0.53 |  |  | 30.6 | MV | 0.7 | 2020-12-07 | 2020-12-07 | B-2023654
MST2_FWS_455_38N_E_033 | 2.1 | 3.6 | 1.5 | 474144 | 0.51 | 0.08 | 0.008 | 0.04 |  |  | 1.09 | HW |  | 2020-12-07 | 2020-12-07 | B-2023654
MST2_FWS_455_38N_E_034 | 0 | 0.6 | 0.6 | 474364 | 9.62 | 0.02 | 0.062 | 0.09 |  |  | 29.2 | FW |  | 2020-12-09 | 2020-12-09 | B-2023666
MST2_FWS_455_38N_E_034 | 0.6 | 1 | 0.4 | 474365 | 3.09 | 0.06 | 0.043 | 0.09 |  |  | 10.5 | FW |  | 2020-12-09 | 2020-12-09 | B-2023666
MST2_FWS_455_38N_E_034 | 1 | 2.4 | 1.4 | 474366 | 3.85 | 0.02 | 0.028 | 0.04 |  |  | 13.6 | FW |  | 2020-12-09 | 2020-12-09 | B-2023666
MST2_FWS_455_38N_E_034 | 2.4 | 2.7 | 0.3 | 474367 | 9.45 | 0.21 | 0.088 | 0.31 |  |  | 31.1 | MV | 0.3 | 2020-12-09 | 2020-12-09 | B-2023666
MST2_FWS_455_38N_E_035 | 0 | 2.4 | 2.4 | 476282 | 1.72 | 0.04 | 0.068 | 0.39 |  |  | 12.7 | FW |  | 2020-12-14 | 2020-12-14 | B-2023720
MST2_FWS_455_38N_E_035 | 2.4 | 2.8 | 0.4 | 476283 | 96.74 | 4.92 | 0.89 | 1.23 |  |  | 198 | MV | 0.4 | 2020-12-14 | 2020-12-14 | B-2023720
MST2_FWS_455_38N_E_035 | 2.8 | 3.4 | 0.6 | 476284 | 9.26 | 0.48 | 0.088 | 0.22 |  |  | 38.4 | HW |  | 2020-12-14 | 2020-12-14 | B-2023720
MST2_FWS_455_38N_E_036 | 0 | 2.2 | 2.2 | 476574 | 0.15 | 0.02 | 0.003 | 0.03 |  |  | 0 | FW |  | 2020-12-16 | 2020-12-16 | B-2023740
MST2_FWS_455_38N_E_036 | 2.2 | 2.6 | 0.4 | 476575 | 30.39 | 2.61 | 1.815 | 3.01 |  |  | 0 | MV | 0.4 | 2020-12-16 | 2020-12-16 | B-2023740
MST2_FWS_455_38N_E_036 | 2.6 | 3.6 | 1 | 476576 | 0.83 | 0.19 | 0.017 | 0.05 |  |  | 2.79 | HW |  | 2020-12-16 | 2020-12-16 | B-2023740
MST2_FWS_455_38N_E_037 | 0 | 2.2 | 2.2 | 477233 | 0.106 | 0.015 | 0.003 | 0.016 | 2.662 |  | 0.082 | FW |  | 2020-12-21 | 2020-12-21 | B-2023788
MST2_FWS_455_38N_E_037 | 2.2 | 2.7 | 0.5 | 477234 | 21.618 | 0.269 | 0.26 | 0.972 | 2.86522 |  | 57.696 | MV | 0.5 | 2020-12-21 | 2020-12-21 | B-2023788
MST2_FWS_455_38N_E_037 | 2.7 | 3.7 | 1 | 477235 | 1.198 | 0.062 | 0.04 | 0.153 | 2.7425 |  | 4.694 | HW |  | 2020-12-21 | 2020-12-21 | B-2023788
MST2_FWS_455_38N_E_038 | 0 | 0.8 | 0.8 | 478952 | 7.948 | 0.025 | 0.184 | 0.858 | 2.8425 |  | 34.688 | MV | 0.8 | 2021-01-04 | 2021-01-04 | B-2023899
MST2_FWS_455_38N_E_038 | 0.8 | 1.5 | 0.7 | 478953 | 1.29 | 0.028 | 0.032 | 0.144 | 2.7415 |  | 5.219 | HW |  | 2021-01-04 | 2021-01-04 | B-2023899
MST2_FWS_455_38N_E_038 | 1.5 | 3.3 | 1.8 | 478954 | 0.202 | 0.031 | 0.002 | 0.016 | 2.689 |  | -0.733 | HW |  | 2021-01-04 | 2021-01-04 | B-2023899
MST2_FWS_455_38N_E_039 | 0 | 1 | 1 | 479128 | 0.178 | 0.053 | 0.012 | 0.037 | 2.68155 |  | 0.711 | FW |  | 2021-01-05 | 2021-01-05 | B-2023911
MST2_FWS_455_38N_E_039 | 1 | 1.5 | 0.5 | 479129 | 3.302 | 0.268 | 0.237 | 0.709 | 2.8425 |  | 35.642 | MV | 0.5 | 2021-01-05 | 2021-01-05 | B-2023911
MST2_FWS_455_38N_E_039 | 1.5 | 4 | 2.5 | 479130 | 0.146 | 0.088 | 0.009 | 0.032 | 2.68222 |  | 0.036 | HW |  | 2021-01-05 | 2021-01-05 | B-2023911
MST2_FWS_455_38N_E_040 | 0 | 1.2 | 1.2 | 479570 | 0.206 | 0.065 | 0.041 | 0.172 | 2.6715 |  | 3.295 | FW |  | 2021-01-08 | 2021-01-08 | B-2023940
MST2_FWS_455_38N_E_040 | 1.2 | 1.6 | 0.4 | 479571 | 4.902 | 0.177 | 0.013 | 0.037 | 2.825 |  | 18.967 | MV | 0.4 | 2021-01-08 | 2021-01-08 | B-2023940
MST2_FWS_455_38N_E_040 | 1.6 | 3.6 | 2 | 479572 | 2.386 | 0.275 | 0.109 | 0.674 | 2.7652 |  | 12.668 | HW |  | 2021-01-08 | 2021-01-08 | B-2023940
MST2_FWS_455_38N_E_041 | 0 | 2.6 | 2.6 | 480122 | 9.45 | 0.044 | -0.014 | 0.008 | 2.85266 |  | 2.25 | FW |  | 2021-01-12 | 2021-01-12 | B-2023970
MST2_FWS_455_38N_E_041 | 2.6 | 2.9 | 0.3 | 480123 | 7.014 | 1.114 | 0.524 | 0.623 | 2.8326 |  | 61.022 | MV | 0.3 | 2021-01-12 | 2021-01-12 | B-2023970
MST2_FWS_455_38N_E_041 | 2.9 | 4.2 | 1.3 | 480124 | 0.41 | 0.063 | 0.065 | 0.177 | 2.687 |  | 2.438 | HW |  | 2021-01-12 | 2021-01-12 | B-2023970
MST2_FWS_455_38N_E_042 | 0 | 2.4 | 2.4 | 483205 | 2.548 | 0.003 | 0.003 | 0.005 | 2.7562 |  | 7.911 | FW |  | 2021-01-28 | 2021-01-28 | B-2024100
MST2_FWS_455_38N_E_042 | 2.4 | 2.6 | 0.2 | 483206 | 14.056 | 0.011 | 0.031 | 0.066 | 2.87522 |  | 42.608 | MV | 0.2 | 2021-01-28 | 2021-01-28 | B-2024100
MST2_FWS_455_38N_E_042 | 2.6 | 3.6 | 1 | 483207 | 4.622 | 0.004 | 0.009 | 0.011 | 2.8452 |  | 14.154 | HW |  | 2021-01-28 | 2021-01-28 | B-2024100
MST2_FWS_455_38N_E_043 | 0 | 2.3 | 2.3 | 484165 | 0.218 | 0.003 | 0 | 0.012 | 2.678 |  | 0 | FW |  | 2021-02-04 | 2021-02-04 | B-2024160
MST2_FWS_455_38N_E_043 | 2.3 | 2.5 | 0.2 | 484166 | 0.71 | 0.008 | 0 | 0.012 | 2.687 |  | 1.678 | MV | 0.2 | 2021-02-04 | 2021-02-04 | B-2024160
MST2_FWS_455_38N_E_043 | 2.5 | 4.3 | 1.8 | 484167 | 0.576 | 0.016 | 0.004 | 0.052 | 2.687 |  | 0.825 | HW |  | 2021-02-04 | 2021-02-04 | B-2024160
MST2_FWS_455_38N_E_044 | 0 | 2 | 2 | 484492 | 0.242 | 0.02 | 0 | 0.012 | 2.687 |  | 0 | FW |  | 2021-02-05 | 2021-02-05 | B-2024182
MST2_FWS_455_38N_E_044 | 2 | 2.4 | 0.4 | 484494 | 1.34 | 0.022 | 0 | 0.01 | 2.7356 |  | 0.122 | MV | 0.4 | 2021-02-05 | 2021-02-05 | B-2024182
MST2_FWS_455_38N_E_044 | 2.4 | 4 | 1.6 | 484495 | 0.638 | 0.106 | 0.084 | 0.237 | 2.698 |  | 2.088 | HW |  | 2021-02-05 | 2021-02-05 | B-2024182
Note on L20: Mark Neil Adorable: -0.56
Note on L36: Mark Neil Adorable: -0.52
Note on L99: Luz Barnachea: -0.29
Note on L102: Luz Barnachea: -0.78
Note on H146: Luz Barnachea: -0.024
Note on L146: Luz Barnachea: -0.67
Note on H147: Luz Barnachea: -0.005
Note on H149: Luz Barnachea: -0.006
Note on L149: Luz Barnachea: -0.01
Note on H150: Luz Barnachea: 0.002

## SURVEY
HOLE-ID | DISTANCE | AZIMUTH | DIP
MST2_FWS_455_38N_E_001 | 0 | 79.54 | 0
MST2_FWS_455_38N_E_002 | 0 | 77.48 | 0
MST2_FWS_455_38N_E_003 | 0 | 75.87 | 0
MST2_FWS_455_38N_E_004 | 0 | 73.42 | 0
MST2_FWS_455_38N_E_005 | 0 | 66.62 | 0
MST2_FWS_455_38N_E_006 | 0 | 51.08 | 0
MST2_FWS_455_38N_E_007 | 0 | 33.20 | 0
MST2_FWS_455_38N_E_008 | 0 | 45.02 | 0
MST2_FWS_455_38N_E_009 | 0 | 49.13 | 0
MST2_FWS_455_38N_E_010 | 0 | 56.64 | 0
MST2_FWS_455_38N_E_011 | 0 | 31.95 | 0
MST2_FWS_455_38N_E_012 | 0 | 33.71 | 0
MST2_FWS_455_38N_E_013 | 0 | 26.37 | 0
MST2_FWS_455_38N_E_014 | 0 | 26.47 | 0
MST2_FWS_455_38N_E_015 | 0 | 30.61 | 0
MST2_FWS_455_38N_E_016 | 0 | 37.29 | 0
MST2_FWS_455_38N_E_017 | 0 | 39.97 | 0
MST2_FWS_455_38N_E_018 | 0 | 40.02 | 0
MST2_FWS_455_38N_E_019 | 0 | 37.85 | 0
MST2_FWS_455_38N_E_020 | 0 | 13.49 | 0
MST2_FWS_455_38N_E_021 | 0 | 22.09 | 0
MST2_FWS_455_38N_E_022 | 0 | 24.99 | 0
MST2_FWS_455_38N_E_023 | 0 | 26 | 0
MST2_FWS_455_38N_E_024 | 0 | 30.73 | 0
MST2_FWS_455_38N_E_025 | 0 | 35.68 | 0
MST2_FWS_455_38N_E_026 | 0 | 30.01 | 0
MST2_FWS_455_38N_E_027 | 0 | 35.34 | 0
MST2_FWS_455_38N_E_028 | 0 | 37.51 | 0
MST2_FWS_455_38N_E_029 | 0 | 45.6 | 0
MST2_FWS_455_38N_E_030 | 0 | 49.75 | 0
MST2_FWS_455_38N_E_031 | 0 | 42.68 | 0
MST2_FWS_455_38N_E_032 | 0 | 44.73 | 0
MST2_FWS_455_38N_E_033 | 0 | 43.48 | 0
MST2_FWS_455_38N_E_034 | 0 | 49.50 | 0
MST2_FWS_455_38N_E_035 | 0 | 47.45 | 0
MST2_FWS_455_38N_E_036 | 0 | 27.85 | 0
MST2_FWS_455_38N_E_037 | 0 | 31.04 | 0
MST2_FWS_455_38N_E_038 | 0 | 31.21 | 0
MST2_FWS_455_38N_E_039 | 0 | 35.47 | 0
MST2_FWS_455_38N_E_040 | 0 | 63.44 | 0
MST2_FWS_455_38N_E_041 | 0 | 58.09 | 0
MST2_FWS_455_38N_E_042 | 0 | 36.29 | 0
MST2_FWS_455_38N_E_043 | 0 | 28.62 | 0
MST2_FWS_455_38N_E_044 | 0 | 16.21 | 0