## HEADER
HOLE-ID | LOCATIONX | LOCATIONY | LOCATIONZ | LENGTH | LEVEL | AREA | ROCKCODE | SAMP_BY | DATE_SAMP | TENEMENT
MST2_FWS_470_40N_E_001 | 614526.2551 | 815812.9230 | 470 | 4.6 | 470 | MST2 |  | J. BANTAYAN | 2019-05-09 | MPSA_225_2005_XI
MST2_FWS_470_40N_E_002 | 614529.1776 | 815805.8798 | 470 | 4.2 | 470 | MST2 |  | J. BANTAYAN | 2019-09-09 | MPSA_225_2005_XI
MST2_FWS_470_40N_E_003 | 614532.2795 | 815801.5104 | 470 | 5.3 | 470 | MST2 |  | J. BANTAYAN | 9/27/2019 | MPSA_225_2005_XI
MST2_FWS_470_40N_E_004 | 614536.6100 | 815793.9598 | 470 | 3.3 | 470 | MST2 |  | J. BANTAYAN | 2019-01-10 | MPSA_225_2005_XI
MST2_FWS_470_40N_E_005 | 614539.7667 | 815780.2008 | 470 | 4 | 470 | MST2 |  | J. BANTAYAN | 2019-07-10 | MPSA_225_2005_XI
MST2_FWS_470_40N_E_006 | 614540.8494 | 815787.6876 | 470 | 4 | 470 | MST2 |  | J. BANTAYAN | 2019-09-10 | MPSA_225_2005_XI
MST2_FWS_470_40N_E_007 | 614545.5697 | 815780.1608 | 470 | 3.8 | 470 | MST2 |  | J. BANTAYAN | 2019-10-14 | MPSA_225_2005_XI
MST2_FWS_470_40N_E_008 | 614549.3917 | 815777.1500 | 470 | 5.1 | 470 | MST2 |  | J. BANTAYAN | 2019-10-22 | MPSA_225_2005_XI
MST2_FWS_470_40N_E_009 | 614555.3057 | 815774.7501 | 470 | 3.5 | 470 | MST2 |  | J. BANTAYAN | 2019-10-28 | MPSA_225_2005_XI
MST2_FWS_470_40N_E_010 | 614559.5623 | 815771.4505 | 470 | 4.1 | 470 | MST2 |  | J. BANTAYAN | 2019-10-30 | MPSA_225_2005_XI
MST2_FWS_470_40N_E_011 | 614563.4404 | 815768.6003 | 470 | 4.3 | 470 | MST2 |  | J. BANTAYAN | 2019-11-04 | MPSA_225_2005_XI
MST2_FWS_470_40N_E_012 | 614568.6147 | 815764.7607 | 470 | 3.5 | 470 | MST2 |  | J. BANTAYAN | 2019-11-05 | MPSA_225_2005_XI
MST2_FWS_470_40N_E_013 | 614574.0601 | 815760.6142 | 470 |  | 470 | MST2 |  |  |  | MPSA_225_2005_XI
MST2_FWS_470_40N_E_014 | 614578.0213 | 815757.4749 | 470 |  | 470 | MST2 |  |  |  | MPSA_225_2005_XI
MST2_FWS_470_40N_E_015 | 614581.5298 | 815755.1518 | 470 |  | 470 | MST2 |  |  |  | MPSA_225_2005_XI
MST2_FWS_470_40N_E_016 | 614587.6692 | 815752.4043 | 470 | 3.6 | 470 | MST2 |  | J. BANTAYAN | 2019-04-12 | MPSA_225_2005_XI
MST2_FWS_470_40N_E_017 | 614595.3399 | 815750.3257 | 470 | 4 | 470 | MST2 |  | J. BANTAYAN | 2019-09-12 | MPSA_225_2005_XI
MST2_FWS_470_40N_E_018 | 614600.0344 | 815748.2472 | 470 | 3.3 | 470 | MST2 |  | J. BANTAYAN | 2019-11-12 | MPSA_225_2005_XI
MST2_FWS_470_40N_E_019 | 614603.3360 | 815746.8751 | 470 | 4 | 470 | MST2 |  | J. BANTAYAN | 12/16/2019 | MPSA_225_2005_XI
MST2_FWS_470_40N_E_020 | 614607.9167 | 815744.4158 | 470 | 3.3 | 470 | MST2 |  | J. BANTAYAN | 12/18/2019 | MPSA_225_2005_XI
MST2_FWS_470_40N_E_021 | 614611.5851 | 815741.4625 | 470 | 3.8 | 470 | MST2 |  | J. BANTAYAN | 12/26/2019 | MPSA_225_2005_XI
MST2_FWS_470_40N_E_022 | 614616.9982 | 815737.8706 | 470 |  | 470 | MST2 |  |  |  | MPSA_225_2005_XI
MST2_FWS_470_40N_E_023 | 614620.5018 | 815734.5182 | 470 |  | 470 | MST2 |  |  |  | MPSA_225_2005_XI
MST2_FWS_470_40N_E_024 | 614622.4812 | 815732.0012 | 470 |  | 470 | MST2 |  |  |  | MPSA_225_2005_XI
MST2_FWS_470_40N_E_025 | 614627.2292 | 815726.2642 | 470 |  | 470 | MST2 |  |  |  | MPSA_225_2005_XI
MST2_FWS_470_40N_E_026 | 614633.0550 | 815721.0656 | 470 |  | 470 | MST2 |  |  |  | MPSA_225_2005_XI
MST2_FWS_470_40N_E_027 | 614637.4546 | 815716.4244 | 470 |  | 470 | MST2 |  |  |  | MPSA_225_2005_XI
MST2_FWS_470_40N_E_028 | 614642.4599 | 815712.6531 | 470 |  | 470 | MST2 |  |  |  | MPSA_225_2005_XI
MST2_FWS_470_40N_E_029 | 614648.5417 | 815708.5243 | 470 |  | 470 | MST2 |  |  |  | MPSA_225_2005_XI
MST2_FWS_470_40N_E_030 | 614652.7382 | 815706.0321 | 470 |  | 470 | MST2 |  |  |  | MPSA_225_2005_XI
MST2_FWS_470_40N_E_031 | 614656.0371 | 815704.2589 | 470 |  | 470 | MST2 |  |  |  | MPSA_225_2005_XI
MST2_FWS_470_40N_E_032 | 614658.6612 | 815701.6640 | 470 |  | 470 | MST2 |  |  |  | MPSA_225_2005_XI
MST2_FWS_470_40N_E_033 | 614667.8990 | 815691.2816 | 470 | 2.7 | 470 | MST2 |  | O. SUNGANGA | 05/17/2019 | MPSA_225_2005_XI

## ORIG_ASSAY
HOLE-ID | FROM | TO | LENGTH | SAMPLE_NO | AU_G/T | CU_PPM | PB_PPM | ZN_PPM | SG | RE ASSAY | AG_G/T | ROCK_TYPE | MV_WIDTH | LAB_RECVED | LAB_RPRTED | BATCH_NO
MST2_FWS_470_40N_E_001 | 0 | 1.6 | 1.6 | 388357 | 0.984 | 0.0654203 | 0.0172357 | 0.0642221 | 2.631579 |  | 2.887 | FW |  | 2019-05-09 | 2019-05-09 | B-19903
MST2_FWS_470_40N_E_001 | 1.6 | 4.6 | 3 | 388358 | 0.53 | 0.0917406 | 0.0316911 | 0.0663799 | 2.702703 |  | 0.791 | HW |  | 2019-05-09 | 2019-05-09 | B-19903
MST2_FWS_470_40N_E_002 | 0 | 1.2 | 1.2 | 389026 | 0.62 | 0.216 | 0.228 | 0.763 | 2.816901 |  | 3.454 | FW |  | 2019-09-09 | 2019-09-09 | B-19944
MST2_FWS_470_40N_E_002 | 1.2 | 4.2 | 3 | 389027 | 2.21 | 0.128 | 0.059 | 0.104 | 2.836879 |  | 5.75 | HW |  | 2019-09-09 | 2019-09-09 | B-19944
MST2_FWS_470_40N_E_003 | 0 | 1.2 | 1.2 | 392320 | 0.302 | 0.12 | 0.023 | 0.335 | 2.739726 |  | 0.953 | FW |  | 9/27/2019 | 9/27/2019 | B-20140
MST2_FWS_470_40N_E_003 | 1.2 | 1.7 | 0.5 | 392321 | 16.936 | 3.812 | 0.097 | 0.228 | 2.941176 |  | 4.365 | MV | 0.5 | 9/27/2019 | 9/27/2019 | B-20140
MST2_FWS_470_40N_E_003 | 1.7 | 2.3 | 0.6 | 392322 | 6.972 | 0.691 | 0.257 | 0.452 | 2.758621 |  | 2.736 | HW |  | 9/27/2019 | 9/27/2019 | B-20140
MST2_FWS_470_40N_E_003 | 2.3 | 5.3 | 3 | 392323 | 0.456 | 0.045 | 0.031 | 0.035 | 2.816901 |  | 0.875 | HW |  | 9/27/2019 | 9/27/2019 | B-20140
MST2_FWS_470_40N_E_004 | 0 | 2 | 2 | 392981 | 0.63 | 0.025 | 0.022 | 0.037 | 2.797203 |  | 1.581 | FW |  | 2019-01-10 | 2019-01-10 | B-20183
MST2_FWS_470_40N_E_004 | 2 | 2.5 | 0.5 | 392982 | 0.328 | 4.078 | 1.185 | 5.229 | 2.777778 |  | 11.892 | MV | 0.5 | 2019-01-10 | 2019-01-10 | B-20183
MST2_FWS_470_40N_E_004 | 2.5 | 3.3 | 0.8 | 392983 | 0.568 | 0.128 | 0.009 | 0.032 | 2.877698 |  | 0.722 | HW |  | 2019-01-10 | 2019-01-10 | B-20183
MST2_FWS_470_40N_E_005 | 0 | 1.6 | 1.6 | 394106 | 0.104 | 0.1673466 | 0.0031275 | 0.0239658 | 2.877698 |  | 0.604 | FW |  | 2019-07-10 | 2019-07-10 | B-20254
MST2_FWS_470_40N_E_005 | 1.6 | 2 | 0.4 | 394107 | 68.402 | 3.767789 | 0.3042057 | 1.119952 | 2.941176 |  | 52.706 | MV | 0.4 | 2019-07-10 | 2019-07-10 | B-20254
MST2_FWS_470_40N_E_005 | 2 | 4 | 2 | 394109 | 1.082 | 0.2237462 | 0.0131583 | 0.0575663 | 2.857143 |  | 2.715 | HW |  | 2019-07-10 | 2019-07-10 | B-20254
MST2_FWS_470_40N_E_006 | 0 | 2.6 | 2.6 | 394459 | 0.16 | 0.086 | 0.005 | 0.026 | 2.985075 |  | 0.0385 | FW |  | 2019-09-10 | 2019-09-10 | B-20278
MST2_FWS_470_40N_E_006 | 2.6 | 3 | 0.4 | 394460 | 12.204 | 0.916 | 0.102 | 0.295 | 3.252033 |  | 1.894 | MV | 0.4 | 2019-09-10 | 2019-09-10 | B-20278
MST2_FWS_470_40N_E_006 | 3 | 4 | 1 | 394462 | 0.17 | 0.049 | 0.009 | 0.017 | 2.857143 |  | 0.023 | HW |  | 2019-09-10 | 2019-09-10 | B-20278
MST2_FWS_470_40N_E_007 | 0 | 1.8 | 1.8 | 395378 | 0.116 | 0.049 | 0.005 | 0.009 | 2.702703 |  | 0.0095 | FW |  | 2019-10-14 | 2019-10-14 | B-20342
MST2_FWS_470_40N_E_007 | 1.8 | 2 | 0.2 | 395379 | 7.204 | 0.345 | 0.056 | 0.239 | 2.666667 |  | 3.687 | FW |  | 2019-10-14 | 2019-10-14 | B-20342
MST2_FWS_470_40N_E_007 | 2 | 3.6 | 1.6 | 395380 | 6.612 | 0.339 | 0.056 | 0.235 | 2.666667 |  | 3.745 | FW |  | 2019-10-14 | 2019-10-14 | B-20342
MST2_FWS_470_40N_E_007 | 3.6 | 3.8 | 0.2 | 395382 | 8.26 | 1.708 | 0.226 | 0.234 | 2.877698 |  | 13.735 | MV | 0.2 | 2019-10-14 | 2019-10-14 | B-20342
MST2_FWS_470_40N_E_008 | 0 | 3 | 3 | 397796 | 0.184 | 0.004 | 0.004 | 0.011 | 2.684564 |  | 1.292 | FW |  | 2019-10-22 | 2019-10-22 | B-20432
MST2_FWS_470_40N_E_008 | 3 | 3.4 | 0.4 | 397797 | 1.04 | 0.004 | 0.023 | 0.074 | 2.666667 |  | 3.629 | FW |  | 2019-10-22 | 2019-10-22 | B-20432
MST2_FWS_470_40N_E_008 | 3.4 | 4.2 | 0.8 | 397798 | 1.48 | 0.088 | 0.039 | 0.089 | 2.758621 |  | 10.565 | FW |  | 2019-10-22 | 2019-10-22 | B-20432
MST2_FWS_470_40N_E_008 | 4.2 | 4.5 | 0.3 | 397799 | 39.276 | 1.18 | 0.476 | 0.672 | 3.007519 |  | 13.794 | MV | 0.3 | 2019-10-22 | 2019-10-22 | B-20432
MST2_FWS_470_40N_E_008 | 4.5 | 5.1 | 0.6 | 397801 | 0.484 | 0.194 | 0.008 | 0.012 | 2.702703 |  | 1.684 | HW |  | 2019-10-22 | 2019-10-22 | B-20432
MST2_FWS_470_40N_E_009 | 0 | 1.2 | 1.2 | 398959 | 3.196 | 0.25 | 0.01 | 0.144 | 2.816901 |  | 5.541 | FW |  | 2019-10-28 | 2019-10-28 | B-20507
MST2_FWS_470_40N_E_009 | 1.2 | 2.2 | 1 | 398960 | 97.044 | 5.756 | 0.571 | 1.078 | 3.278689 |  | 16.295 | MV | 1 | 2019-10-28 | 2019-10-28 | B-20507
MST2_FWS_470_40N_E_009 | 2.2 | 3.5 | 1.3 | 398961 | 6.83 | 0.34 | 0.023 | 0.408 | 2.898551 |  | 12.892 | HW |  | 2019-10-28 | 2019-10-28 | B-20507
MST2_FWS_470_40N_E_010 | 0 | 1.5 | 1.5 | 399334 | 0.688 | 0.101 | 0.025 | 0.084 | 2.816901 |  | 3.426 | FW |  | 2019-10-30 | 2019-10-30 | B-20530
MST2_FWS_470_40N_E_010 | 1.5 | 2.1 | 0.6 | 399335 | 80.896 | 4.825 | 0.212 | 5.691 | 3.076923 |  | 17.246 | MV | 0.6 | 2019-10-30 | 2019-10-30 | B-20530
MST2_FWS_470_40N_E_010 | 2.1 | 4.1 | 2 | 399336 | 12.912 | 0.552 | 0.112 | 0.639 | 2.758621 |  | 4.049 | HW |  | 2019-10-30 | 2019-10-30 | B-20530
MST2_FWS_470_40N_E_011 | 0 | 2.8 | 2.8 | 400110 | 18.026 | 0.153 | 0.009 | 0.018 |  |  | 4.37 | FW |  | 2019-11-04 | 2019-11-04 | B-20575
MST2_FWS_470_40N_E_011 | 2.8 | 3.6 | 0.8 | 400111 | 21.072 | 1.214 | 0.064 | 0.065 |  |  | 16.583 | MV | 0.8 | 2019-11-04 | 2019-11-04 | B-20575
MST2_FWS_470_40N_E_011 | 3.6 | 4.3 | 0.7 | 400112 | 1.28 | 0.235 | 0.012 | 0.038 |  |  | 9.063 | HW |  | 2019-11-04 | 2019-11-04 | B-20575
MST2_FWS_470_40N_E_012 | 0 | 2.3 | 2.3 | 400281 | 0.368 | 0.147 | 0.001 | 0.023 |  |  | 0.1455 | FW |  | 2019-11-05 | 2019-11-05 | B-20585
MST2_FWS_470_40N_E_012 | 2.3 | 2.9 | 0.6 | 400282 | 30.4 | 6.038 | 0.491 | 4.288 |  |  | 78.032 | MV | 0.6 | 2019-11-05 | 2019-11-05 | B-20585
MST2_FWS_470_40N_E_012 | 2.9 | 3.5 | 0.6 | 400283 | 0.172 | 0.102 | 0.043 | 0.222 |  |  | 0.304 | HW |  | 2019-11-05 | 2019-11-05 | B-20585
MST2_FWS_470_40N_E_013
MST2_FWS_470_40N_E_014
MST2_FWS_470_40N_E_015
MST2_FWS_470_40N_E_016 | 0 | 1.2 | 1.2 | 405382 | 0.738 | 0.148 | 0.002 | 0.022 | 2.758621 |  | 1.303 | FW |  | 2019-04-12 | 2019-04-12 | B-20916
MST2_FWS_470_40N_E_016 | 1.2 | 1.6 | 0.4 | 405383 | 24.178 | 1.353 | 0.127 | 0.16 | 2.666667 |  | 5.02 | FW |  | 2019-04-12 | 2019-04-12 | B-20916
MST2_FWS_470_40N_E_016 | 1.6 | 2.6 | 1 | 405384 | 22.564 | 4.841 | 0.044 | 0.178 | 2.962963 |  | 3.742 | MV | 1 | 2019-04-12 | 2019-04-12 | B-20916
MST2_FWS_470_40N_E_016 | 2.6 | 3.6 | 1 | 405385 | 17.06 | 0.675 | 0.285 | 0.232 | 2.721088 |  | 7.608 | HW |  | 2019-04-12 | 2019-04-12 | B-20916
MST2_FWS_470_40N_E_017 | 0 | 2 | 2 | 406118 | 1.028 | 0.313 | 0.01 | 0.029 | 2.739726 |  | 3.667 | FW |  | 2019-09-12 | 2019-09-12 | B-20960
MST2_FWS_470_40N_E_017 | 2 | 2.8 | 0.8 | 406119 | 19.322 | 7.104 | 0.026 | 0.096 | 3.2 |  | 10.259 | MV | 0.8 | 2019-09-12 | 2019-09-12 | B-20960
MST2_FWS_470_40N_E_017 | 2.8 | 4 | 1.2 | 406120 | 21.31 | 0.253 | 0.004 | 0.02 | 3.007519 |  | 2.036 | HW |  | 2019-09-12 | 2019-09-12 | B-20960
MST2_FWS_470_40N_E_018 | 0 | 1.1 | 1.1 | 406455 | 0.764 | 0.071 | 0.014 | 0.04 | 2.797203 |  | 2.819 | FW |  | 2019-11-12 | 2019-11-12 | B-20982
MST2_FWS_470_40N_E_018 | 1.1 | 1.6 | 0.5 | 406456 | 25.64 | 3.243 | 1.162 | 6.822 | 2.797203 |  | 5.902 | MV | 0.5 | 2019-11-12 | 2019-11-12 | B-20982
MST2_FWS_470_40N_E_018 | 1.6 | 3.3 | 1.7 | 406457 | 0.888 | 0.07 | 0.014 | 0.075 | 2.816901 |  | 3.312 | HW |  | 2019-11-12 | 2019-11-12 | B-20982
MST2_FWS_470_40N_E_019 | 0 | 1 | 1 | 407146 | 0.674 | 0.03 | 0.023 | 0.043 | 2.649007 |  | 3.559 | FW |  | 12/16/2019 | 12/16/2019 | B-21025
MST2_FWS_470_40N_E_019 | 1 | 1.7 | 0.7 | 407147 | 0.254 | 0.048 | 0.025 | 0.083 | 2.721088 |  | 3.229 | FW |  | 12/16/2019 | 12/16/2019 | B-21025
MST2_FWS_470_40N_E_019 | 1.7 | 2 | 0.3 | 407148 | 0.36 | 0.046 | 0.008 | 0.016 | 2.684564 |  | 2.443 | FW |  | 12/16/2019 | 12/16/2019 | B-21025
MST2_FWS_470_40N_E_019 | 2 | 2.5 | 0.5 | 407150 | 66.826 | 8.029 | 0.038 | 0.078 | 2.758621 |  | 18.836 | MV | 0.5 | 12/16/2019 | 12/16/2019 | B-21025
MST2_FWS_470_40N_E_019 | 2.5 | 4 | 1.5 | 407151 | 10.68 | 1.417 | 0.126 | 0.29 | 2.816901 |  | 7.303 | HW |  | 12/16/2019 | 12/16/2019 | B-21025
MST2_FWS_470_40N_E_020 | 0 | 1 | 1 | 407533 | 2.804 | 0.062 | 0.026 | 0.13 | 2.797203 |  | 6.086 | FW |  | 12/18/2019 | 12/18/2019 | B-21050
MST2_FWS_470_40N_E_020 | 1 | 1.4 | 0.4 | 407534 | 152.196 | 3.329 | 0.167 | 0.285 | 2.941176 |  | 6.508 | FW |  | 12/18/2019 | 12/18/2019 | B-21050
MST2_FWS_470_40N_E_020 | 1.4 | 1.9 | 0.5 | 407535 | 6.03 | 0.231 | 0.026 | 0.102 | 2.721088 |  | 7.608 | MV | 0.5 | 12/18/2019 | 12/18/2019 | B-21050
MST2_FWS_470_40N_E_020 | 1.9 | 3.3 | 1.4 | 407537 | 5.398 | 0.683 | 0.16 | 0.257 | 2.898551 |  | 6.839 | HW |  | 12/18/2019 | 12/18/2019 | B-21050
MST2_FWS_470_40N_E_021 | 0 | 2 | 2 | 408799 | 6.544 | 0.142 | 0.041 | 0.158 | 2.758621 |  | 5.43 | FW |  | 12/26/2019 | 12/26/2019 | B-21133
MST2_FWS_470_40N_E_021 | 2 | 2.4 | 0.4 | 408800 | 1.62 | 0.106 | 0.019 | 0.057 | 2.797203 |  | 2.714 | MV | 0.4 | 12/26/2019 | 12/26/2019 | B-21133
MST2_FWS_470_40N_E_021 | 2.4 | 3.8 | 1.4 | 408801 | 0.768 | 0.071 | 0.003 | 0.017 | 2.816901 |  | 1.398 | HW |  | 12/26/2019 | 12/26/2019 | B-21133
MST2_FWS_470_40N_E_022
MST2_FWS_470_40N_E_023
MST2_FWS_470_40N_E_024
MST2_FWS_470_40N_E_025
MST2_FWS_470_40N_E_026
MST2_FWS_470_40N_E_027
MST2_FWS_470_40N_E_028
MST2_FWS_470_40N_E_029
MST2_FWS_470_40N_E_030
MST2_FWS_470_40N_E_031
MST2_FWS_470_40N_E_032
MST2_FWS_470_40N_E_033 | 0 | 1.5 | 1.5 | 435196 | 3.392 | 0.151 | 0.049 | 0.052 |  |  | 11.779 | FW |  | 05/17/2019 | 05/17/2019 | B-2021391
MST2_FWS_470_40N_E_033 | 1.5 | 1.7 | 0.2 | 435198 | 10.386 | 0.068 | 0.746 | 1.047 |  |  | 43.764 | MV | 0.2 | 05/17/2019 | 05/17/2019 | B-2021391
MST2_FWS_470_40N_E_033 | 1.7 | 2.7 | 1 | 435199 | 8.644 | 0.23 | 0.117 | 0.297 |  |  | 36.994 | HW |  | 05/17/2019 | 05/17/2019 | B-2021391
Note on L16: Juvi Lou Jovita: -0.77
Note on L18: Juvi Lou Jovita: -0.046
Note on L19: Edgar Biego: -0.019
Note on H37: Edgar Biego: -0.002
Note on L37: Edgar Biego: -0.291

## SURVEY
HOLE-ID | DISTANCE | AZIMUTH | DIP
MST2_FWS_470_40N_E_001 | 0 | 45.27 | 0
MST2_FWS_470_40N_E_002 | 0 | 67.53 | 0
MST2_FWS_470_40N_E_003 | 0 | 59.65 | 0
MST2_FWS_470_40N_E_004 | 0 | 50.20 | 0
MST2_FWS_470_40N_E_005 | 0 | 46.80 | 0
MST2_FWS_470_40N_E_006 | 0 | 72.15 | 0
MST2_FWS_470_40N_E_007 | 0 | 40.40 | 0
MST2_FWS_470_40N_E_008 | 0 | 27.37 | 0
MST2_FWS_470_40N_E_009 | 0 | 37.67 | 0
MST2_FWS_470_40N_E_010 | 0 | 37.84 | 0
MST2_FWS_470_40N_E_011 | 0 | 37.98 | 0
MST2_FWS_470_40N_E_012 | 0 | 37.93 | 0
MST2_FWS_470_40N_E_013 | 0 | 45.18 | 0
MST2_FWS_470_40N_E_014 | 0 | 34.72 | 0
MST2_FWS_470_40N_E_015 | 0 | 33.83 | 0
MST2_FWS_470_40N_E_016 | 0 | 14.49 | 0
MST2_FWS_470_40N_E_017 | 0 | 18.75 | 0
MST2_FWS_470_40N_E_018 | 0 | 27.40 | 0
MST2_FWS_470_40N_E_019 | 0 | 22.98 | 0
MST2_FWS_470_40N_E_020 | 0 | 33.25 | 0
MST2_FWS_470_40N_E_021 | 0 | 37.04 | 0
MST2_FWS_470_40N_E_022 | 0 | 42.12 | 0
MST2_FWS_470_40N_E_023 | 0 | 52.93 | 0
MST2_FWS_470_40N_E_024 | 0 | 52.83 | 0
MST2_FWS_470_40N_E_025 | 0 | 46.87 | 0
MST2_FWS_470_40N_E_026 | 0 | 42.32 | 0
MST2_FWS_470_40N_E_027 | 0 | 41.63 | 0
MST2_FWS_470_40N_E_028 | 0 | 38.68 | 0
MST2_FWS_470_40N_E_029 | 0 | 34.63 | 0
MST2_FWS_470_40N_E_030 | 0 | 32.32 | 0
MST2_FWS_470_40N_E_031 | 0 | 32.34 | 0
MST2_FWS_470_40N_E_032 | 0 | 40.41 | 0
MST2_FWS_470_40N_E_033 | 0 | 47.85 | 0