## HEADER
HOLE-ID | LOCATIONX | LOCATIONY | LOCATIONZ | LENGTH | LEVEL | AREA | ROCKCODE | SAMP_BY | DATE_SAMP | TENEMENT
MST2_FWS_485_41N_E_001 | 614516.8558 | 815833.0189 | 485 | 4.1 | 485 | MSTS |  | J. BANTAYAN | 4/20/2019 | MPSA_225_2005_XI
MST2_FWS_485_41N_E_002 | 614524.1860 | 815830.8252 | 485 | 0.6 | 485 | MSTS |  | J. BANTAYAN | 4/22/2019 | MPSA_225_2005_XI
MST2_FWS_485_41N_E_003 | 614526.5281 | 815829.5796 | 485 | 3.6 | 485 | MSTS |  | J. BANTAYAN | 4/24/2019 | MPSA_225_2005_XI
MST2_FWS_485_41N_E_004 | 614529.6517 | 815827.2143 | 485 | 4 | 485 | MSTS |  | J. BANTAYAN | 4/29/2019 | MPSA_225_2005_XI
MST2_FWS_485_41N_E_005 | 614537.5918 | 815821.7314 | 485 | 3.3 | 485 | MSTS |  | J. BANTAYAN | 2019-02-05 | MPSA_225_2005_XI
MST2_FWS_485_41N_E_006 | 614548.0555 | 815817.7566 | 485 | 5 | 485 | MSTS |  | J. BANTAYAN | 2019-06-05 | MPSA_225_2005_XI
MST2_FWS_485_41N_E_007 | 614553.1955 | 815811.2513 | 485 | 5.2 | 485 | MSTS |  | J. BANTAYAN | 2019-08-05 | MPSA_225_2005_XI
MST2_FWS_485_41N_E_008 | 614556.9761 | 815808.1235 | 485 | 4.4 | 485 | MSTS |  | J. BANTAYAN | 2019-10-05 | MPSA_225_2005_XI
MST2_FWS_485_41N_E_009 | 614565.4389 | 815804.7317 | 485 | 4.1 | 485 | MSTS |  | J. BANTAYAN | 5/14/2019 | MPSA_225_2005_XI
MST2_FWS_485_41N_E_010 | 614574.3792 | 815802.0255 | 485 | 3.7 | 485 | MSTS |  | J. BANTAYAN | 5/15/2019 | MPSA_225_2005_XI
MST2_FWS_485_41N_E_011 | 614581.8544 | 815797.7722 | 485 | 3.9 | 485 | MSTS |  | J. BANTAYAN | 5/17/2019 | MPSA_225_2005_XI
MST2_FWS_485_41N_E_012 | 614561.2142 | 815764.6774 | 485 | 3.7 | 485 | MSTS |  | J. BANTAYAN | 05/22/2019 | MPSA_225_2005_XI
MST2_FWS_485_41N_E_013 | 614566.2090 | 815762.0183 | 485 | 2.4 | 485 | MSTS |  | J. BANTAYAN | 05/27/2019 | MPSA_225_2005_XI
MST2_FWS_485_41N_E_014 | 614571.8908 | 815758.4110 | 485 | 2.7 | 485 | MSTS |  | J. BANTAYAN | 05/31/2019 | MPSA_225_2005_XI
MST2_FWS_485_41N_E_015 | 614577.7037 | 815752.9985 | 485 | 4.8 | 485 | MSTS |  | J. BANTAYAN | 2019-03-06 | MPSA_225_2005_XI
MST2_FWS_485_41N_E_016 | 614581.6917 | 815750.6142 | 485 | 3.4 | 485 | MSTS |  | J. BANTAYAN | 2019-10-06 | MPSA_225_2005_XI
MST2_FWS_485_41N_E_017 | 614586.6592 | 815747.8310 | 485 | 3.9 | 485 | MSTS |  | J. BANTAYAN | 06/13/2019 | MPSA_225_2005_XI
MST2_FWS_485_41N_E_018 | 614596.7555 | 815745.1579 | 485 | 3.6 | 485 | MSTS |  | J. BANTAYAN | 06/17/2019 | MPSA_225_2005_XI
MST2_FWS_485_41N_E_019 | 614599.1850 | 815742.8551 | 485 | 3.4 | 485 | MSTS |  | J. BANTAYAN | 06/19/2019 | MPSA_225_2005_XI
MST2_FWS_485_41N_E_020 | 614604.8565 | 815739.1075 | 485 | 4.2 | 485 | MSTS |  | J. BANTAYAN | 06/20/2019 | MPSA_225_2005_XI
MST2_FWS_485_41N_E_021 | 614611.5066 | 815735.1326 | 485 | 4 | 485 | MSTS |  | J. BANTAYAN | 06/24/2019 | MPSA_225_2005_XI
MST2_FWS_485_41N_E_022 | 614617.0816 | 815731.0108 | 485 | 3.7 | 485 | MSTS |  | J. BANTAYAN | 06/27/2019 | MPSA_225_2005_XI
MST2_FWS_485_41N_E_023 | 614620.6484 | 815727.5235 | 485 | 3.5 | 485 | MSTS |  | J. BANTAYAN | 2019-06-28 | MPSA_225_2005_XI
MST2_FWS_485_41N_E_024 | 614622.9943 | 815724.3456 | 485 | 3.6 | 485 | MSTS |  | J. BANTAYAN | 2019-07-01 | MPSA_225_2005_XI
MST2_FWS_485_41N_E_025 | 614627.0741 | 815720.7340 | 485 | 4.1 | 485 | MSTS |  | J. BANTAYAN | 2019-07-03 | MPSA_225_2005_XI
MST2_FWS_485_41N_E_026 | 614629.2824 | 815717.7268 | 485 | 4 | 485 | MSTS |  | J. BANTAYAN | 2019-07-05 | MPSA_225_2005_XI
MST2_FWS_485_41N_E_027 | 614634.5942 | 815713.379 | 485 | 4 | 485 | MSTS |  | J. BANTAYAN | 2019-07-10 | MPSA_225_2005_XI
MST2_FWS_485_41N_E_028 | 614641.0031 | 815710.7027 | 485 | 4.6 | 485 | MSTS |  | J. BANTAYAN | 2019-07-11 | MPSA_225_2005_XI
MST2_FWS_485_41N_E_029 | 614646.88 | 815707.407 | 485 | 4.5 | 485 | MSTS |  | J. BANTAYAN | 2019-07-12 | MPSA_225_2005_XI
MST2_FWS_485_41N_E_030 | 614651.9819 | 815704.6702 | 485 | 4 | 485 | MSTS |  | J. BANTAYAN | 2019-07-15 | MPSA_225_2005_XI
MST2_FWS_485_41N_E_031 | 614657.2084 | 815701.7145 | 485 | 4.1 | 485 | MSTS |  | J. BANTAYAN | 7/16/2019 | MPSA_225_2005_XI
MST2_FWS_485_41N_E_032 | 614660.3813 | 815698.8848 | 485 | 4 | 485 | MSTS |  | J. BANTAYAN | 7/22/2019 | MPSA_225_2005_XI
MST2_FWS_485_41N_E_033 | 614661.5634 | 815695.527 | 485 | 3.7 | 485 | MSTS |  | J. BANTAYAN | 7/25/2019 | MPSA_225_2005_XI
MST2_FWS_485_41N_E_034 | 614668.1221 | 815686.9475 | 485 | 3.9 | 485 | MSTS |  | J. BANTAYAN | 7/29/2019 | MPSA_225_2005_XI
MST2_FWS_485_41N_E_035 | 614674.1582 | 815682.2513 | 485 | 3.8 | 485 | MSTS |  | J. BANTAYAN | 2019-01-08 | MPSA_225_2005_XI
MST2_FWS_485_41N_E_036 | 614680.8102 | 815679.2854 | 485 | 1 | 485 | MSTS |  | J. BANTAYAN | 2019-05-08 | MPSA_225_2005_XI
MST2_FWS_485_41N_E_037 | 614685.4311 | 815676.1099 | 485 | 3.2 | 485 | MSTS |  | J. BANTAYAN | 2019-07-08 | MPSA_225_2005_XI

## ORIG_ASSAY
HOLE-ID | FROM | TO | LENGTH | SAMPLE_NO | AU_G/T | CU_PPM | PB_PPM | ZN_PPM | SG | RE ASSAY | AG_G/T | ROCK_TYPE | MV_WIDTH | LAB_RECVED | LAB_RPRTED | BATCH_NO
MST2_FWS_485_41N_E_001 | 0 | 1.3 | 1.3 | 366221 | 0.222 | 0.053 | 0.004 | 0.017 | 2.721088 |  | 0.394 | FW |  | 4/20/2019 | 4/20/2019 | B-18513
MST2_FWS_485_41N_E_001 | 1.3 | 1.9 | 0.6 | 366222 | 1.52 | 0.301 | 0.013 | 0.029 | 2.721088 |  | 3.608 | MV | 0.6 | 4/20/2019 | 4/20/2019 | B-18513
MST2_FWS_485_41N_E_001 | 1.9 | 4.1 | 2.2 | 366223 | 0.826 | 0.052 | 0.011 | 0.02 | 2.684564 |  | 0.326 | HW |  | 4/20/2019 | 4/20/2019 | B-18513
MST2_FWS_485_41N_E_002 | 0 | 1 | 1 | 366481 | 0.714 | 0.053 | 0.075 | 0.07 | 2.898551 |  | 4.61 | FW |  | 4/22/2019 | 4/22/2019 | B-18532
MST2_FWS_485_41N_E_002 | 1 | 1.5 | 0.5 | 366482 | 3.004 | 0.099 | 0.064 | 0.189 | 2.877698 |  | 9.002 | MV | 0.5 | 4/22/2019 | 4/22/2019 | B-18532
MST2_FWS_485_41N_E_002 | 1.5 | 4.5 | 3 | 366483 | 0.092 | 0.156 | 0.001 | 0.005 | 2.857143 |  | 1.497 | HW |  | 4/22/2019 | 4/22/2019 | B-18532
MST2_FWS_485_41N_E_003 | 0 | 2 | 2 | 366863 | 3.08 | 0.067 | 0.011 | 0.031 | 2.758621 |  | 12.706 | FW |  | 4/24/2019 | 4/25/2019 | B-18552
MST2_FWS_485_41N_E_003 | 2 | 3.6 | 1.6 | 366864 | 0.542 | 0.057 | 0.01 | 0.029 | 2.702703 |  | 2.535 | HW |  | 4/24/2019 | 4/25/2019 | B-18552
MST2_FWS_485_41N_E_004 | 0 | 2.4 | 2.4 | 367777 | 7.99 | 0.181 | 0.034 | 0.078 | 2.739726 |  | 3.777 | FW |  | 4/29/2019 | 4/29/2019 | B-18609
MST2_FWS_485_41N_E_004 | 2.4 | 2.7 | 0.3 | 367778 | 4.866 | 0.463 | 0.012 | 0.034 | 2.816901 |  | 20.097 | MV | 0.3 | 4/29/2019 | 4/29/2019 | B-18609
MST2_FWS_485_41N_E_004 | 2.7 | 4 | 1.3 | 367779 | 2.06 | 0.063 | 0.004 | 0.013 | 2.797203 |  | 1.605 | HW |  | 4/29/2019 | 4/29/2019 | B-18609
MST2_FWS_485_41N_E_005 | 0 | 1.7 | 1.7 | 368205 | 0.724 | 0.087 | 0.013 | 0.03 | 2.898551 |  | 2.495 | FW |  | 2019-05-02 | 2019-05-02 | B-18638
MST2_FWS_485_41N_E_005 | 1.7 | 2.1 | 0.4 | 368206 | 19.322 | 0.432 | 0.043 | 0.142 | 2.919708 |  | 4.518 | MV | 0.4 | 2019-05-02 | 2019-05-02 | B-18638
MST2_FWS_485_41N_E_005 | 2.1 | 3.3 | 1.2 | 368207 | 0.962 | 0.038 | 0.026 | 0.075 | 2.877698 |  | 0.653 | HW |  | 2019-05-02 | 2019-05-02 | B-18638
MST2_FWS_485_41N_E_006 | 0 | 2.6 | 2.6 | 368874 | 11.85 | 0.281 | 0.012 | 0.052 | 2.649007 |  | 7.461 | FW |  | 2019-05-06 | 2019-05-06 | B-18682
MST2_FWS_485_41N_E_006 | 2.6 | 3 | 0.4 | 368875 | 16.17 | 1.11 | 0.289 | 0.328 | 2.649007 |  | 7.465 | MV | 0.4 | 2019-05-06 | 2019-05-06 | B-18682
MST2_FWS_485_41N_E_006 | 3 | 5 | 2 | 368876 | 0.246 | 0.211 | 0.006 | 0.033 | 2.666667 |  | 2.415 | HW |  | 2019-05-06 | 2019-05-06 | B-18682
MST2_FWS_485_41N_E_007 | 0 | 1.2 | 1.2 | 369271 | 0.594 | 0.095 | 0.048 | 0.133 | 2.739726 |  | 1.485 | FW |  | 2019-05-08 | 2019-05-08 | B-18710
MST2_FWS_485_41N_E_007 | 1.2 | 1.8 | 0.6 | 369272 | 16.974 | 1.301 | 0.319 | 1.606 | 3.252033 |  | 10.876 | MV | 0.6 | 2019-05-08 | 2019-05-08 | B-18710
MST2_FWS_485_41N_E_007 | 1.8 | 5.2 | 3.4 | 369273 | 0.258 | 0.151 | 0.009 | 0.033 | 2.684564 |  | 1.582 | HW |  | 2019-05-08 | 2019-05-08 | B-18710
MST2_FWS_485_41N_E_008 | 0 | 0.4 | 0.4 | 369595 | 12.154 | 4.181 | 0.06 | 0.119 | 3.278689 |  | 24.929 | FW |  | 2019-05-10 | 2019-05-10 | B-18732
MST2_FWS_485_41N_E_008 | 0.4 | 1.9 | 1.5 | 369596 | 0.71 | 0.132 | 0.009 | 0.031 | 2.739726 |  | 3.709 | FW |  | 2019-05-10 | 2019-05-10 | B-18732
MST2_FWS_485_41N_E_008 | 1.9 | 2.4 | 0.5 | 369597 | 29.558 | 7.378 | 0.03 | 0.074 | 3.333333 |  | 27.199 | MV | 0.5 | 2019-05-10 | 2019-05-10 | B-18732
MST2_FWS_485_41N_E_008 | 2.4 | 4.4 | 2 | 369598 | 0.338 | 0.163 | 0.007 | 0.014 | 2.777778 |  | 1.104 | HW |  | 2019-05-10 | 2019-05-10 | B-18732
MST2_FWS_485_41N_E_009 | 0 | 3 | 3 | 370212 | 1.526 | 0.122 | 0.027 | 0.049 | 2.857143 |  | 0.997 | FW |  | 2019-05-14 | 2019-05-14 | B-18768
MST2_FWS_485_41N_E_009 | 3 | 3.6 | 0.6 | 370213 | 7.464 | 3.511 | 1.88 | 6.45 | 2.941176 |  | 41.316 | MV | 0.6 | 2019-05-14 | 2019-05-14 | B-18768
MST2_FWS_485_41N_E_009 | 3.6 | 4.1 | 0.5 | 370214 | 0.242 | 0.335 | 0.03 | 0.038 | 2.877698 |  | 2.883 | HW |  | 2019-05-14 | 2019-05-14 | B-18768
MST2_FWS_485_41N_E_010 | 0 | 2.6 | 2.6 | 370420 | 2.176 | 0.432 | 0.053 | 0.167 | 2.547771 |  | 10.521 | FW |  | 2019-05-15 | 2019-05-15 | B-18784
MST2_FWS_485_41N_E_010 | 2.6 | 3.2 | 0.6 | 370421 | 12.228 | 5.389 | 0.149 | 0.516 | 2.985075 |  | 9.313 | MV | 0.6 | 2019-05-15 | 2019-05-15 | B-18784
MST2_FWS_485_41N_E_010 | 3.2 | 3.7 | 0.5 | 370422 | 2.738 | 0.205 | 0.024 | 0.115 | 2.564103 |  | 5.822 | HW |  | 2019-05-15 | 2019-05-15 | B-18784
MST2_FWS_485_41N_E_011 | 0 | 1.6 | 1.6 | 370760 | 1.114 | 0.397218 | 0.1439448 | 0.4263427 | 2.816901 |  | 5.029 | FW |  | 2019-05-17 | 2019-05-17 | B-18805
MST2_FWS_485_41N_E_011 | 1.6 | 2.1 | 0.5 | 370762 | 23.206 | 1.069545 | 1.735689 | 3.6782545 | 2.777778 |  | 12.081 | MV | 0.5 | 2019-05-17 | 2019-05-17 | B-18805
MST2_FWS_485_41N_E_011 | 2.1 | 3.9 | 1.8 | 370763 | 0.132 | 0.1959582 | 0.0836506 | 0.1210151 | 2.777778 |  | 1.61 | HW |  | 2019-05-17 | 2019-05-17 | B-18805
MST2_FWS_485_41N_E_012 | 0 | 2.3 | 2.3 | 371644 | 0.576 | 0.067 | 0.011 | 0.035 | 2.684564 |  | 0.773 | FW |  | 05/22/2019 | 05/22/2019 | B-18858
MST2_FWS_485_41N_E_012 | 2.3 | 2.7 | 0.4 | 371645 | 16.254 | 0.68 | 0.049 | 0.377 | 3.030303 |  | 11.274 | MV | 0.4 | 05/22/2019 | 05/22/2019 | B-18858
MST2_FWS_485_41N_E_012 | 2.7 | 3.7 | 1 | 371646 | 0.454 | 0.215 | 0.01 | 0.007 | 2.797203 |  | 0.0405 | HW |  | 05/22/2019 | 05/22/2019 | B-18858
MST2_FWS_485_41N_E_013 | 0 | 1 | 1 | 372355 | 1.024 | 0.036 | 0.034 | 0.05 |  |  | 4.479 | FW |  | 05/27/2019 | 05/27/2019 | B-18903
MST2_FWS_485_41N_E_013 | 1 | 1.3 | 0.3 | 372357 | 3.59 | 0.264 | 0.062 | 0.315 |  |  | 7.701 | MV | 0.3 | 05/27/2019 | 05/27/2019 | B-18903
MST2_FWS_485_41N_E_013 | 1.3 | 1.8 | 0.5 | 372358 | 9.092 | 7.032 | 0 | 0.001 |  |  | 29.386 | MV | 0.5 | 05/27/2019 | 05/27/2019 | B-18903
MST2_FWS_485_41N_E_013 | 1.8 | 2.4 | 0.6 | 372359 | 1.89 | 0.749 | 0.036 | 0.047 |  |  | 9.147 | HW |  | 05/27/2019 | 05/27/2019 | B-18903
MST2_FWS_485_41N_E_014 | 0 | 1 | 1 | 372940 | 0.796 | 0.123 | 0.088 | 0.128 |  |  | 4.178 | FW |  | 05/31/2019 | 05/31/2019 | B-18949
MST2_FWS_485_41N_E_014 | 1 | 1.4 | 0.4 | 372941 | 68.54 | 2.159 | 2.067 | 1.047 |  |  | 12.001 | MV | 0.4 | 05/31/2019 | 05/31/2019 | B-18949
MST2_FWS_485_41N_E_014 | 1.4 | 2.7 | 1.3 | 372942 | 5.994 | 0.384 | 0.048 | 0.072 |  |  | 2.066 | HW |  | 05/31/2019 | 05/31/2019 | B-18949
MST2_FWS_485_41N_E_015 | 0 | 1.2 | 1.2 | 373365 | 0.282 | 0.128 | 0.009 | 0.018 | 2.721088 |  | 0.613 | FW |  | 2019-03-06 | 2019-03-06 | B-18976
MST2_FWS_485_41N_E_015 | 1.2 | 2.2 | 1 | 373366 | 15.686 | 3.474 | 0.295 | 1.184 | 3.2 |  | 36.043 | FW |  | 2019-03-06 | 2019-03-06 | B-18976
MST2_FWS_485_41N_E_015 | 2.2 | 3 | 0.8 | 373368 | 12.118 | 0.647 | 0.063 | 0.075 | 2.758621 |  | 14.712 | MV | 0.8 | 2019-03-06 | 2019-03-06 | B-18976
MST2_FWS_485_41N_E_015 | 3 | 3.4 | 0.4 | 373369 | 38.806 | 3.571 | 0.956 | 3.276 | 3.100775 |  | 56.551 | HW |  | 2019-03-06 | 2019-03-06 | B-18976
MST2_FWS_485_41N_E_015 | 3.4 | 4.8 | 1.4 | 373370 | 0.728 | 0.016 | 0.009 | 0.024 | 2.702703 |  | 0.787 | HW |  | 2019-03-06 | 2019-03-06 | B-18976
MST2_FWS_485_41N_E_016 | 0 | 2.6 | 2.6 | 374407 | 0.74 | 0.054 | 0.009 | 0.004 | 2.649007 |  | 0.222 | FW |  | 2019-10-06 | 2019-10-06 | B-19044
MST2_FWS_485_41N_E_016 | 2.6 | 3.1 | 0.5 | 374408 | 69.29 | 1.046 | 0.08 | 0.139 | 3.030303 |  | 25.289 | MV | 0.5 | 2019-10-06 | 2019-10-06 | B-19044
MST2_FWS_485_41N_E_016 | 3.1 | 3.4 | 0.3 | 374409 | 3.188 | 0.153 | 0.686 | 0.878 | 2.702703 |  | 4.125 | HW |  | 2019-10-06 | 2019-10-06 | B-19044
MST2_FWS_485_41N_E_017 | 0 | 2.2 | 2.2 | 374739 | 0.218 | 0.058 | 0.003 | 0.007 | 2.758621 |  | 0.778 | FW |  | 06/13/2019 | 06/13/2019 | B-19066
MST2_FWS_485_41N_E_017 | 2.2 | 3 | 0.8 | 374740 | 11.686 | 1.543 | 0.26 | 0.152 | 3.149606 |  | 23.995 | MV | 0.8 | 06/13/2019 | 06/13/2019 | B-19066
MST2_FWS_485_41N_E_017 | 3 | 3.4 | 0.4 | 374741 | 12.564 | 1.582 | 0.199 | 0.09 | 3.030303 |  | 18.21 | HW |  | 06/13/2019 | 06/13/2019 | B-19066
MST2_FWS_485_41N_E_017 | 3.4 | 3.9 | 0.5 | 374742 | 0.678 | 0.073 | 0.011 | 0.006 | 2.816901 |  | 0.5155 | HW |  | 06/13/2019 | 06/13/2019 | B-19066
MST2_FWS_485_41N_E_018 | 0 | 1.1 | 1.1 | 375233 | 0.574 | 0.049 | 0.013 | 0.027 | 2.564103 |  | 2.149 | FW |  | 06/17/2019 | 06/17/2019 | B-19098
MST2_FWS_485_41N_E_018 | 1.1 | 1.6 | 0.5 | 375235 | 6.072 | 0.411 | 0.037 | 0.059 | 2.547771 |  | 4.422 | FW |  | 06/17/2019 | 06/17/2019 | B-19098
MST2_FWS_485_41N_E_018 | 1.6 | 2.3 | 0.7 | 375236 | 16.884 | 5.158 | 0.099 | 0.504 | 3.053435 |  | 98.951 | MV | 0.7 | 06/17/2019 | 06/17/2019 | B-19098
MST2_FWS_485_41N_E_018 | 2.3 | 3.6 | 1.3 | 375237 | 0.264 | 0.043 | 0.007 | 0.012 | 2.564103 |  | 0.373 | HW |  | 06/17/2019 | 06/17/2019 | B-19098
MST2_FWS_485_41N_E_019 | 0 | 1.4 | 1.4 | 375562 | 9.95 | 0.756 | 0.039 | 0.065 | 2.836879 |  | 41.042 | FW |  | 06/19/2019 | 06/19/2019 | B-19120
MST2_FWS_485_41N_E_019 | 1.4 | 1.9 | 0.5 | 375563 | 30.072 | 1.043 | 0.131 | 0.178 | 2.941176 |  | 53.028 | MV | 0.5 | 06/19/2019 | 06/19/2019 | B-19120
MST2_FWS_485_41N_E_019 | 1.9 | 3.4 | 1.5 | 375564 | 1.23 | 0.064 | 0.001 | 0.015 | 2.898551 |  | 0.289 | HW |  | 06/19/2019 | 06/19/2019 | B-19120
MST2_FWS_485_41N_E_020 | 0 | 2.3 | 2.3 | 375715 | 0.59 | 0.077 | 0.013 | 0.024 | 2.816901 |  | 0.795 | FW |  | 06/20/2019 | 06/20/2019 | B-19132
MST2_FWS_485_41N_E_020 | 2.3 | 2.9 | 0.6 | 375716 | 13.706 | 0.982 | 0.178 | 0.537 | 2.985075 |  | 32.302 | MV | 0.6 | 06/20/2019 | 06/20/2019 | B-19132
MST2_FWS_485_41N_E_020 | 2.9 | 4.2 | 1.3 | 375717 | 0.268 | 0.079 | 0.006 | 0.01 | 2.649007 |  | 0.388 | HW |  | 06/20/2019 | 06/20/2019 | B-19132
MST2_FWS_485_41N_E_021 | 0 | 2.1 | 2.1 | 376272 | 0.29 | 0.021 | 0.009 | 0.015 |  |  | 1.049 | FW |  | 06/24/2019 | 06/24/2019 | B-19168
MST2_FWS_485_41N_E_021 | 2.1 | 2.5 | 0.4 | 376273 | 1.97 | 0.062 | 0.025 | 0.073 |  |  | 7.598 | MV | 0.4 | 06/24/2019 | 06/24/2019 | B-19168
MST2_FWS_485_41N_E_021 | 2.5 | 3 | 0.5 | 376274 | 20.542 | 0.706 | 0.02 | 0.039 |  |  | 9.089 | HW |  | 06/24/2019 | 06/24/2019 | B-19168
MST2_FWS_485_41N_E_021 | 3 | 4 | 1 | 376276 | 0.264 | 0.01 | 0.006 | 0.009 |  |  | 0.016 | HW |  | 06/24/2019 | 06/24/2019 | B-19168
MST2_FWS_485_41N_E_022 | 0 | 2.2 | 2.2 | 376727 | 2.458 | 0.038 | 0.009 | 0.05 |  |  | 6.32 | FW |  | 2019-06-27 | 2019-06-27 | B-19195
MST2_FWS_485_41N_E_022 | 2.2 | 3.7 | 1.5 | 376728 | 1.186 | 0.069 | 0.039 | 0.164 |  |  | 4.307 | HW |  | 2019-06-27 | 2019-06-27 | B-19195
MST2_FWS_485_41N_E_023 | 0 | 2.3 | 2.3 | 376877 | 5.2 | 0.209 | 0.085 | 0.165 |  |  | 8.065 | FW |  | 2019-06-28 | 2019-06-28 | B-19206
MST2_FWS_485_41N_E_023 | 2.3 | 3.5 | 1.2 | 376878 | 0.868 | 0.052 | 0.001 | 0.032 |  |  | 2.664 | HW |  | 2019-06-28 | 2019-06-28 | B-19206
MST2_FWS_485_41N_E_024 | 0 | 1.5 | 1.5 | 377328 | 0.938 | 0.061 | 0.124 | 0.462 |  |  | 4.425 | FW |  | 2019-07-01 | 2019-07-01 | B-19234
MST2_FWS_485_41N_E_024 | 1.5 | 1.8 | 0.3 | 377329 | 4.266 | 0.025 | 0.023 | 0.047 |  |  | 16.449 | MV | 0.3 | 2019-07-01 | 2019-07-01 | B-19234
MST2_FWS_485_41N_E_024 | 1.8 | 3.6 | 1.8 | 377330 | 0.096 | 0.02 | 0.004 | 0.019 |  |  | 1.278 | HW |  | 2019-07-01 | 2019-07-01 | B-19234
MST2_FWS_485_41N_E_025 | 0 | 1.5 | 1.5 | 377643 | 5.816 | 0.037 | 0.042 | 0.11 |  |  | 7.009 | FW |  | 2019-07-03 | 2019-07-03 | B-19251
MST2_FWS_485_41N_E_025 | 1.5 | 2 | 0.5 | 377644 | 5.384 | 0.098 | 0.056 | 0.116 |  |  | 16.953 | MV | 0.5 | 2019-07-03 | 2019-07-03 | B-19251
MST2_FWS_485_41N_E_025 | 2 | 4.1 | 2.1 | 377645 | 1.916 | 0.026 | 0.036 | 0.084 |  |  | 4.599 | HW |  | 2019-07-03 | 2019-07-03 | B-19251
MST2_FWS_485_41N_E_026 | 0 | 2.2 | 2.2 | 377934 | 0.404 | 0.026 | 0.029 | 0.192 | 2.631579 |  | 1.227 | FW |  | 2019-07-05 | 2019-07-05 | B-19272
MST2_FWS_485_41N_E_026 | 2.2 | 2.8 | 0.6 | 377935 | 12.704 | 0.238 | 0.108 | 0.472 | 3.174603 |  | 10.651 | MV | 0.6 | 2019-07-05 | 2019-07-05 | B-19272
MST2_FWS_485_41N_E_026 | 2.8 | 4 | 1.2 | 377936 | 0.566 | 0.038 | 0.09 | 0.154 | 2.649007 |  | 2.464 | HW |  | 2019-07-05 | 2019-07-05 | B-19272
MST2_FWS_485_41N_E_027 | 0 | 1.5 | 1.5 | 378631 | 43.422 | 1.564 | 0.815 | 3.759 |  |  | 10.941 | FW |  | 2019-07-10 | 2019-07-10 | B-19321
MST2_FWS_485_41N_E_027 | 1.5 | 3.5 | 2 | 378632 | 2.474 | 0.074 | 0.03 | 0.061 |  |  | 3.469 | FW |  | 2019-07-10 | 2019-07-10 | B-19321
MST2_FWS_485_41N_E_027 | 3.5 | 4 | 0.5 | 378633 | 1.26 | 0.112 | 0.043 | 0.08 |  |  | 5.066 | MV | 0.5 | 2019-07-10 | 2019-07-10 | B-19321
MST2_FWS_485_41N_E_028 | 0 | 3.4 | 3.4 | 378778 | 1.658 | 0.009 | 0.003 | 0.01 |  |  | 7.269 | FW |  | 2019-07-11 | 2019-07-11 | B-19329
MST2_FWS_485_41N_E_028 | 3.4 | 3.8 | 0.4 | 378779 | 91.304 | 5.992 | 0.99 | 10.618 |  |  | 2.392 | MV | 0.4 | 2019-07-11 | 2019-07-11 | B-19329
MST2_FWS_485_41N_E_028 | 3.8 | 4.6 | 0.8 | 378780 | 1.178 | 0.007 | 0.003 | 0.02 |  |  | 1.811 | HW |  | 2019-07-11 | 2019-07-11 | B-19329
MST2_FWS_485_41N_E_029 | 0 | 2.9 | 2.9 | 378936 | 2.86 | 0.331 | 0.108 | 0.483 |  |  | 5.842 | FW |  | 2019-07-12 | 2019-07-12 | B-19340
MST2_FWS_485_41N_E_029 | 2.9 | 3.5 | 0.6 | 378937 | 0.396 | 0.024 | 0.064 | 0.072 |  |  | 1.223 | MV | 0.6 | 2019-07-12 | 2019-07-12 | B-19340
MST2_FWS_485_41N_E_029 | 3.5 | 4.5 | 1 | 378938 | 49.962 | 3.88 | 1.792 | 4.295 |  |  | 23.727 | HW |  | 2019-07-12 | 2019-07-12 | B-19340
MST2_FWS_485_41N_E_030 | 0 | 2 | 2 | 379337 | 5.39 | 0.288 | 0.058 | 0.478 |  |  | 6.999 | FW |  | 2019-07-15 | 2019-07-15 | B-19367
MST2_FWS_485_41N_E_030 | 2 | 2.5 | 0.5 | 379338 | 27.076 | 2.721 | 0.852 | 4.093 |  |  | 48.512 | MV | 0.5 | 2019-07-15 | 2019-07-15 | B-19367
MST2_FWS_485_41N_E_030 | 2.5 | 4 | 1.5 | 379339 | 1.48 | 0.192 | 0.16 | 0.366 |  |  | 6.397 | HW |  | 2019-07-15 | 2019-07-15 | B-19367
MST2_FWS_485_41N_E_031 | 0 | 2 | 2 | 380204 | 1.41 | 0.08 | 0.031 | 0.156 |  |  | 13.005 | FW |  | 7/16/2019 | 7/16/2019 | B-19378
MST2_FWS_485_41N_E_031 | 2 | 2.5 | 0.5 | 380205 | 61.174 | 4.074 | 0.307 | 1.404 |  |  | 17.191 | MV | 0.5 | 7/16/2019 | 7/16/2019 | B-19378
MST2_FWS_485_41N_E_031 | 2.5 | 4.1 | 1.6 | 380206 | 0.514 | 0.031 | 0.001 | 0.046 |  |  | 6.302 | HW |  | 7/16/2019 | 7/16/2019 | B-19378
MST2_FWS_485_41N_E_032 | 0 | 2.5 | 2.5 | 381100 | 1.15 | 0.03 | 0.022 | 0.048 |  |  | 3.728 | FW |  | 7/22/2019 | 7/22/2019 | B-19435
MST2_FWS_485_41N_E_032 | 2.5 | 3 | 0.5 | 381101 | 29.276 | 1.691 | 0.271 | 0.859 |  |  | 12.025 | MV | 0.5 | 7/22/2019 | 7/22/2019 | B-19435
MST2_FWS_485_41N_E_032 | 3 | 4 | 1 | 381102 | 0.088 | 0.034 | 0.004 | 0.015 |  |  | 1.581 | HW |  | 7/22/2019 | 7/22/2019 | B-19435
MST2_FWS_485_41N_E_033 | 0 | 0.7 | 0.7 | 381557 | 0.42 | 0.006 | 0.024 | 0.017 |  |  | 0.705 | FW |  | 7/25/2019 | 7/25/2019 | B-19463
MST2_FWS_485_41N_E_033 | 0.7 | 3.7 | 3 | 381558 | 0.81 | 0.008 | 0.03 | 0.017 |  |  | 0.764 | HW |  | 7/25/2019 | 7/25/2019 | B-19463
MST2_FWS_485_41N_E_034 | 0 | 1.5 | 1.5 | 382086 | 1.222 | 0.027 | 0.013 | 0.07 |  |  | 11.009 | FW |  | 7/29/2019 | 7/29/2019 | B-19498
MST2_FWS_485_41N_E_034 | 1.5 | 1.8 | 0.3 | 382087 | 33.622 | 0.596 | 0.242 | 0.772 |  |  | 8.911 | MV | 0.3 | 7/29/2019 | 7/29/2019 | B-19498
MST2_FWS_485_41N_E_034 | 1.8 | 3.9 | 2.1 | 382088 | 2.224 | 0.066 | 0.061 | 0.162 |  |  | 6.191 | HW |  | 7/29/2019 | 7/29/2019 | B-19498
MST2_FWS_485_41N_E_035 | 0 | 1.8 | 1.8 | 382494 | 0.242 | 0.008 | 0.003 | 0.017 |  |  | 0.173 | FW |  | 2019-01-08 | 2019-01-08 | B-19525
MST2_FWS_485_41N_E_035 | 1.8 | 3.4 | 1.6 | 382496 | 0.942 | 0.015 | 0.036 | 0.043 |  |  | 3.22 | FW |  | 2019-01-08 | 2019-01-08 | B-19525
MST2_FWS_485_41N_E_035 | 3.4 | 3.8 | 0.4 | 382497 | 57.18 | 0.065 | 0.252 | 0.298 |  |  | 5.857 | MV | 0.4 | 2019-01-08 | 2019-01-08 | B-19525
MST2_FWS_485_41N_E_036 | 0 | 2.8 | 2.8 | 383068 | 5.33 | 0.032 | 0 | 0.014 |  |  | 0.155 | FW |  | 2019-05-08 | 2019-05-08 | B-19564
MST2_FWS_485_41N_E_036 | 2.8 | 3 | 0.2 | 383069 | 6.622 | 0.056 | 0.056 | 0.152 |  |  | 6.888 | MV | 0.2 | 2019-05-08 | 2019-05-08 | B-19564
MST2_FWS_485_41N_E_036 | 3 | 4 | 1 | 383070 | 3.596 | 0.011 | 0.017 | 0.043 |  |  | 6.695 | HW |  | 2019-05-08 | 2019-05-08 | B-19564
MST2_FWS_485_41N_E_037 | 0 | 1.5 | 1.5 | 383360 | 0.838 | 0.036 | 0.02 | 0.026 | 2.857143 |  | 0.309 | FW |  | 2019-07-08 | 2019-07-08 | B-19581
MST2_FWS_485_41N_E_037 | 1.5 | 1.8 | 0.3 | 383361 | 0.614 | 0.014 | 0.013 | 0.055 | 2.877698 |  | 0.642 | MV | 0.3 | 2019-07-08 | 2019-07-08 | B-19581
MST2_FWS_485_41N_E_037 | 1.8 | 2.5 | 0.7 | 383362 | 6.658 | 0.056 | 0.052 | 0.07 | 2.919708 |  | 7.179 | HW |  | 2019-07-08 | 2019-07-08 | B-19581
MST2_FWS_485_41N_E_037 | 2.5 | 3.2 | 0.7 | 383363 | 0.668 | 0.038 | 0.03 | 0.055 | 2.877698 |  | 0.978 | HW |  | 2019-07-08 | 2019-07-08 | B-19581
Note on L37: Juvi Lou Jovita: -0.081
Note on L53: Juvi Lou Jovita: -1.556
Note on L56: Juvi Lou Jovita: -1.031

## SURVEY
HOLE-ID | DISTANCE | AZIMUTH | DIP
MST2_FWS_485_41N_E_001 | 0 | 34.40 | 0
MST2_FWS_485_41N_E_002 | 0 | 26.22 | 0
MST2_FWS_485_41N_E_003 | 0 | 37.62 | 0
MST2_FWS_485_41N_E_004 | 0 | 46.96 | 0
MST2_FWS_485_41N_E_005 | 0 | 30.10 | 0
MST2_FWS_485_41N_E_006 | 0 | 28.55 | 0
MST2_FWS_485_41N_E_007 | 0 | 20.27 | 0
MST2_FWS_485_41N_E_008 | 0 | 43.30 | 0
MST2_FWS_485_41N_E_009 | 0 | 20.10 | 0
MST2_FWS_485_41N_E_010 | 0 | 26.42 | 0
MST2_FWS_485_41N_E_011 | 0 | 31.84 | 0
MST2_FWS_485_41N_E_012 | 0 | 29.16 | 0
MST2_FWS_485_41N_E_013 | 0 | 34.40 | 0
MST2_FWS_485_41N_E_014 | 0 | 41.96 | 0
MST2_FWS_485_41N_E_015 | 0 | 40.00 | 0
MST2_FWS_485_41N_E_016 | 0 | 31.48 | 0
MST2_FWS_485_41N_E_017 | 0 | 14.23 | 0
MST2_FWS_485_41N_E_018 | 0 | 37.35 | 0
MST2_FWS_485_41N_E_019 | 0 | 41.95 | 0
MST2_FWS_485_41N_E_020 | 0 | 35.11 | 0
MST2_FWS_485_41N_E_021 | 0 | 39.47 | 0
MST2_FWS_485_41N_E_022 | 0 | 46.11 | 0
MST2_FWS_485_41N_E_023 | 0 | 51.06 | 0
MST2_FWS_485_41N_E_024 | 0 | 47.17 | 0
MST2_FWS_485_41N_E_025 | 0 | 50.24 | 0
MST2_FWS_485_41N_E_026 | 0 | 48.37 | 0
MST2_FWS_485_41N_E_027 | 0 | 45.09 | 0
MST2_FWS_485_41N_E_028 | 0 | 24.35 | 0
MST2_FWS_485_41N_E_029 | 0 | 26.07 | 0
MST2_FWS_485_41N_E_030 | 0 | 29.84 | 0
MST2_FWS_485_41N_E_031 | 0 | 33.05 | 0
MST2_FWS_485_41N_E_032 | 0 | 59.1 | 0
MST2_FWS_485_41N_E_033 | 0 | 53.21 | 0
MST2_FWS_485_41N_E_034 | 0 | 51.7 | 0
MST2_FWS_485_41N_E_035 | 0 | 31.72 | 0
MST2_FWS_485_41N_E_036 | 0 | 28.49 | 0
MST2_FWS_485_41N_E_037 | 0 | 32.5 | 0