## HEADER
HOLE-ID | LOCATIONX | LOCATIONY | LOCATIONZ | LENGTH | LEVEL | AREA | ROCKCODE | SAMP_BY | DATE_SAMP | TENEMENT
MST2_SPLIT_575_2N_W_001 | 614896.6 | 815642.66 | 575 | 4.5 | 575 | MST2S |  | D. ASENA | 2019-08-19 | MPSA_225_2005_XI
MST2_SPLIT_575_2N_W_002 | 614892.6 | 815646.23 | 575 | 3.7 | 575 | MST2S |  | J. SACLAYAN | 2019-08-27 | MPSA_225_2005_XI
MST2_SPLIT_575_2N_W_003 | 614891.15 | 815646.97 | 575 | 3.5 | 575 | MST2S |  | D. ASENA | 2019-09-02 | MPSA_225_2005_XI
MST2_SPLIT_575_2N_W_004 | 614885.6 | 815650.7 | 575 | 3.4 | 575 | MST2S |  | D. ASENA | 2019-09-05 | MPSA_225_2005_XI
MST2_SPLIT_575_2N_W_005 | 614884.48 | 815651.87 | 575 | 3.5 | 575 | MST2S |  | J. SACLAYAN | 2019-09-10 | MPSA_225_2005_XI
MST2_SPLIT_575_2N_W_006 | 614877.71 | 815657.01 | 575 | 3.3 | 575 | MST2S |  | D. ASENA | 2019-09-16 | MPSA_225_2005_XI
MST2_SPLIT_575_2N_W_007 | 614874.33 | 815659.03 | 575 | 3.7 | 575 | MST2S |  | J. CUYOS | 2019-09-19 | MPSA_225_2005_XI
MST2_SPLIT_575_2N_W_008 | 614870.29 | 815662.95 | 575 | 4 | 575 | MST2S |  | D. ASENA | 2019-09-24 | MPSA_225_2005_XI
MST2_SPLIT_575_2N_W_009 | 614868.02 | 815665.99 | 575 | 3.5 | 575 | MST2S |  | J. CUYOS | 30/09/019 | MPSA_225_2005_XI
MST2_SPLIT_575_2N_W_010 | 614866.56 | 815667.8 | 575 | 3.7 | 575 | MST2S |  | J. CUYOS | 2019-10-04 | MPSA_225_2005_XI
MST2_SPLIT_575_2N_W_011 | 614865.29 | 815667.84 | 575 | 3.2 | 575 | MST2S |  | D. SUNGANGA | 2019-10-08 | MPSA_225_2005_XI
MST2_SPLIT_575_2N_W_012 | 614860.59 | 815670.69 | 575 | 3.5 | 575 | MST2S |  | J. SACLAYAN | 2019-10-12 | MPSA_225_2005_XI
MST2_SPLIT_575_2N_W_013 | 614855.13 | 815682.22 | 575 | 4.3 | 575 | MST2S |  | J. SACLAYAN | 2019-10-23 | MPSA_225_2005_XI
MST2_SPLIT_575_2N_W_014 | 614853.88 | 815686.82 | 575 | 3.6 | 575 | MST2S |  | D. ASENA | 2019-10-31 | MPSA_225_2005_XI
MST2_SPLIT_575_2N_W_015 | 614851.99 | 815691.48 | 575 | 3.3 | 575 | MST2S |  | D. ASENA | 2019-11-07 | MPSA_225_2005_XI
MST2_SPLIT_575_2N_W_016 | 614849.34 | 815697.13 | 575 | 3 | 575 | MST2S |  | J. SACLAYAN | 2019-11-13 | MPSA_225_2005_XI
MST2_SPLIT_575_2N_W_017 | 614847.27 | 815699.09 | 575 | 3.1 | 575 | MST2S |  | J. CUYOS | 2019-11-25 | MPSA_225_2005_XI
MST2_SPLIT_575_2N_W_018 | 614842.55 | 815702.21 | 575 | 2.9 | 575 | MST2S |  | D. ASENA | 2019-12-05 | MPSA_225_2005_XI
MST2_SPLIT_575_2N_W_019 | 614830.52 | 815712.63 | 575 | 4 | 575 | MST2S |  | J. SACLAYAN | 2019-12-31 | MPSA_225_2005_XI
MST2_SPLIT_575_2N_W_020 | 614828.17 | 815714.48 | 575 | 3.5 | 575 | MST2S |  | J. SACLAYAN | 2020-01-05 | MPSA_225_2005_XI
MST2_SPLIT_575_2N_W_021 | 614823.88 | 815717.80 | 575 |  | 575 | MST2S |  |  |  | MPSA_225_2005_XI
MST2_SPLIT_575_2N_W_022 | 614819.13 | 815722.86 | 575 |  | 575 | MST2S |  |  |  | MPSA_225_2005_XI
MST2_SPLIT_575_2N_W_023 | 614814.36 | 815728.28 | 575 | 3.4 | 575 | MST2S |  | J. SACLAYAN | 2020-02-12 | MPSA_225_2005_XI
MST2_SPLIT_575_2N_W_024 | 614811.13 | 815733.80 | 575 | 2.6 | 575 | MST2S |  | J. SACLAYAN | 2020-02-26 | MPSA_225_2005_XI
MST2_SPLIT_575_2N_W_025 | 614809.74 | 815737.57 | 575 |  | 575 | MST2S |  |  |  | MPSA_225_2005_XI

## ORIG_ASSAY
HOLE-ID | FROM | TO | LENGTH | SAMPLE_NO | AU_G/T | CU_PPM | PB_PPM | ZN_PPM | SG | RE ASSAY | AG_G/T | ROCK_TYPE | MV_WIDTH | LAB_RECVED | LAB_RPRTED | BATCH_NO
MST2_SPLIT_575_2N_W_001 | 0 | 2.4 | 2.4 | 385372 | 4.126 | 0.036 | 0.149 | 0.52 | 2.721088 |  | 2.106 | HW |  | 8/19/2019 | 8/19/2019 | B-19711
MST2_SPLIT_575_2N_W_001 | 2.4 | 3.1 | 0.7 | 385373 | 9.57 | 1.645 | 0.952 | 5.127 | 2.684564 |  | 12.162 | MV | 0.7 | 8/19/2019 | 8/19/2019 | B-19711
MST2_SPLIT_575_2N_W_001 | 3.1 | 4.5 | 1.4 | 385374 | 1.52 | 0.05 | 0.126 | 0.362 | 2.702703 |  | 5.847 | FW |  | 8/19/2019 | 8/19/2019 | B-19711
MST2_SPLIT_575_2N_W_002 | 0 | 1.2 | 1.2 | 386751 | 0.156 | 0.015 | 0.029 | 0.127 | 2.797203 |  | 1.113 | FW |  | 2019-08-27 | 2019-08-27 | B-19801
MST2_SPLIT_575_2N_W_002 | 1.2 | 1.9 | 0.7 | 386752 | 0.958 | 0.086 | 0.032 | 0.252 | 2.877698 |  | 5.425 | MV | 0.7 | 2019-08-27 | 2019-08-27 | B-19801
MST2_SPLIT_575_2N_W_002 | 1.9 | 2.2 | 0.3 | 386753 | 8.38 | 2.233 | 1.596 | 6.181 | 2.877698 |  | 10.947 | HW |  | 2019-08-27 | 2019-08-27 | B-19801
MST2_SPLIT_575_2N_W_002 | 2.2 | 3.7 | 1.5 | 386754 | 1.944 | 0.09 | 0.057 | 0.193 | 2.919708 |  | 9.993 | HW |  | 2019-08-27 | 2019-08-27 | B-19801
MST2_SPLIT_575_2N_W_003 | 0 | 2.4 | 2.4 | 387797 | 0.442 | 0.015 | 0.025 | 0.052 | 2.515723 |  | 0.96 | FW |  | 2019-02-09 | 2019-02-09 | B-19866
MST2_SPLIT_575_2N_W_003 | 2.4 | 2.9 | 0.5 | 387798 | 8.534 | 1.961 | 0.81 | 5.221 | 3.149606 |  | 11.176 | MV | 0.5 | 2019-02-09 | 2019-02-09 | B-19866
MST2_SPLIT_575_2N_W_003 | 2.9 | 3.5 | 0.6 | 387799 | 0.324 | 0.015 | 0.06 | 0.183 | 2.515723 |  | 0.536 | HW |  | 2019-02-09 | 2019-02-09 | B-19866
MST2_SPLIT_575_2N_W_004 | 0 | 2.4 | 2.4 | 388354 | 0.594 | 0.0029416 | 0.0514953 | 0.0949846 | 2.684564 |  | 1.078 | FW |  | 2019-05-09 | 2019-05-09 | B-19903
MST2_SPLIT_575_2N_W_004 | 2.4 | 3 | 0.6 | 388355 | 5.996 | 1.7821935 | 0.4036426 | 1.089271 | 2.631579 |  | 9.387 | MV | 0.6 | 2019-05-09 | 2019-05-09 | B-19903
MST2_SPLIT_575_2N_W_004 | 3 | 3.4 | 0.4 | 388356 | 0.284 | 0.0126057 | 0.0535139 | 0.1083343 | 2.702703 |  | 0.59 | HW |  | 2019-05-09 | 2019-05-09 | B-19903
MST2_SPLIT_575_2N_W_005 | 0 | 2.1 | 2.1 | 389208 | 0.368 | 0.011 | 0.024 | 0.054 | 2.797203 |  | 0.077 | FW |  | 2019-09-10 | 2019-09-10 | B-19955
MST2_SPLIT_575_2N_W_005 | 2.1 | 2.7 | 0.6 | 389209 | 9.262 | 2.501 | 0.315 | 0.254 | 2.898551 |  | 5.402 | MV | 0.6 | 2019-09-10 | 2019-09-10 | B-19955
MST2_SPLIT_575_2N_W_005 | 2.7 | 3.5 | 0.8 | 389210 | 1.22 | 0.095 | 0.037 | 0.188 | 2.797203 |  | 2.519 | HW |  | 2019-09-10 | 2019-09-10 | B-19955
MST2_SPLIT_575_2N_W_006 | 0 | 1.9 | 1.9 | 390248 | 0.242 | 0.003 | 0.009 | 0.027 | 2.777778 |  | 0.695 | FW |  | 9/16/2019 | 9/16/2020 | B-20024
MST2_SPLIT_575_2N_W_006 | 1.9 | 2.1 | 0.2 | 390249 | 0.582 | 1.586 | 0.579 | 1.172 | 2.739726 |  | 4.398 | MV | 0.2 | 9/16/2019 | 9/16/2020 | B-20024
MST2_SPLIT_575_2N_W_006 | 2.1 | 3.3 | 1.2 | 390250 | 0.436 | 0.036 | 0.083 | 0.244 | 2.739726 |  | 1.893 | HW |  | 9/16/2019 | 9/16/2020 | B-20024
MST2_SPLIT_575_2N_W_007 | 0 | 1.3 | 1.3 | 390784 | 0.494 | 0.012 | 0.031 | 0.125 | 2.898551 |  | 0.325 | FW |  | 9/19/2019 | 9/19/2019 | B-20055
MST2_SPLIT_575_2N_W_007 | 1.3 | 1.6 | 0.3 | 390785 | 1.988 | 0.294 | 2.03 | 3.903 | 2.919708 |  | 6.901 | MV | 0.3 | 9/19/2019 | 9/19/2019 | B-20055
MST2_SPLIT_575_2N_W_007 | 1.6 | 2.4 | 0.8 | 390786 | 2.348 | 0.219 | 2.019 | 3.878 | 2.919708 |  | 6.991 | MV | 0.5 | 9/19/2019 | 9/19/2019 | B-20055
MST2_SPLIT_575_2N_W_007 | 2.4 | 2.7 | 0.3 | 390787 | 1.042 | 0.003 | 0.039 | 0.081 | 2.816901 |  | 0.537 | MV | 0.3 | 9/19/2019 | 9/19/2019 | B-20055
MST2_SPLIT_575_2N_W_007 | 2.7 | 3.7 | 1 | 390789 | 0.396 | 0.032 | 0.271 | 0.632 | 2.919708 |  | 1.76 | HW |  | 9/19/2019 | 9/19/2019 | B-20055
MST2_SPLIT_575_2N_W_008 | 0 | 3.5 | 3.5 | 391757 | 2.944 | 2.314 | 0.822 | 5.76 | 3.125 |  | 38.115 | FW |  | 9/24/2019 | 9/24/2019 | B-20106
MST2_SPLIT_575_2N_W_008 | 3.5 | 4 | 0.5 | 391758 | 0.562 | 0.008 | 0.03 | 0.066 | 2.684564 |  | 0.675 | MV | 0.5 | 9/24/2019 | 9/24/2019 | B-20106
MST2_SPLIT_575_2N_W_009 | 0 | 1.4 | 1.4 | 392811 | 0.336 | 0.011 | 0.025 | 0.416 | 2.836879 |  | 2.245 | FW |  | 9/30/2019 | 9/30/2019 | B-20172
MST2_SPLIT_575_2N_W_009 | 1.4 | 2.9 | 1.5 | 392812 | 1.894 | 0.009 | 0.025 | 0.313 | 2.877698 |  | 2.733 | MV | 1.5 | 9/30/2019 | 9/30/2019 | B-20172
MST2_SPLIT_575_2N_W_009 | 2.9 | 3.5 | 0.6 | 392813 | 1.616 | 0.01 | 0.022 | 0.313 | 2.836879 |  | 2.338 | HW |  | 9/30/2019 | 9/30/2019 | B-20172
MST2_SPLIT_575_2N_W_010 | 0 | 1 | 1 | 393575 | 1.152 | 0.115 | 0.088 | 0.193 | 2.631579 |  | 2.054 | FW |  | 2019-04-10 | 2019-04-10 | B-20222
MST2_SPLIT_575_2N_W_010 | 1 | 2.4 | 1.4 | 393576 | 0.136 | 0.02 | 0.041 | 0.145 | 2.649007 |  | 1.378 | MV | 1.4 | 2019-04-10 | 2019-04-10 | B-20222
MST2_SPLIT_575_2N_W_010 | 2.4 | 3.7 | 1.3 | 393577 | 0.288 | 0.001 | 0.008 | 0.038 | 2.721088 |  | 0.075 | HW |  | 2019-04-10 | 2019-04-10 | B-20222
MST2_SPLIT_575_2N_W_011 | 0 | 0.8 | 0.8 | 394297 | 1.136 | 0.024 | 0.027 | 0.058 | 2.816901 |  | 1.7 | FW |  | 2019-10-08 | 2019-10-08 | B-20266
MST2_SPLIT_575_2N_W_011 | 0.8 | 2 | 1.2 | 394299 | 1.386 | 0.092 | 0.034 | 0.136 | 2.836879 |  | 0.249 | MV | 1.2 | 2019-10-08 | 2019-10-08 | B-20266
MST2_SPLIT_575_2N_W_011 | 2 | 3.2 | 1.2 | 394300 | 0.254 | 0.01 | 0.022 | 0.046 | 2.758621 |  | 0.977 | HW |  | 2019-10-08 | 2019-10-08 | B-20266
MST2_SPLIT_575_2N_W_012 | 0 | 0.2 | 0.2 | 395060 | 1.926 | 0.0259059 | 0.1197762 | 0.5184917 | 2.777778 |  | 13.775 | FW |  | 2019-12-10 | 2019-12-10 | B-20319
MST2_SPLIT_575_2N_W_012 | 0.2 | 2.1 | 1.9 | 395061 | 2.17 | 0.0931097 | 0.1791912 | 0.6678384 | 2.816901 |  | 11.92 | FW |  | 2019-12-10 | 2019-12-10 | B-20320
MST2_SPLIT_575_2N_W_012 | 2.1 | 3.1 | 1 | 395062 | 4.19 | 0.047005 | 0.0261983 | 0.1665829 | 2.739726 |  | 11.953 | FW |  | 2019-12-10 | 2019-12-10 | B-20321
MST2_SPLIT_575_2N_W_012 | 3.1 | 3.5 | 0.4 | 395063 | 1.65 | 0.0350179 | 0.0311485 | 0.5260896 | 2.816901 |  | 10.616 | MV | 0.4 | 2019-12-10 | 2019-12-10 | B-20322
MST2_SPLIT_575_2N_W_013 | 0 | 2.4 | 2.4 | 397968 | 24.948 | 0.335 | 0.339 | 1.165 | 2.857143 |  | 2.7 | FW |  | 10/23/2019 | 10/23/2019 | B-20441
MST2_SPLIT_575_2N_W_013 | 2.4 | 3.3 | 0.9 | 397969 | 4.114 | 0.589 | 0.59 | 1.263 | 2.919708 |  | 2.559 | MV | 0.9 | 10/23/2019 | 10/23/2019 | B-20441
MST2_SPLIT_575_2N_W_013 | 3.3 | 4.3 | 1 | 397970 | 0.688 | 0.069 | 0.269 | 0.68 | 2.919708 |  | 3.039 | HW |  | 10/23/2019 | 10/23/2019 | B-20441
MST2_SPLIT_575_2N_W_014 | 0 | 1.2 | 1.2 | 399545 | 0.298 | 0.051 | 0.0011005 | 0.0135038 | 2.758621 |  | 0.858 | FW |  | 2019-10-31 | 2019-10-31 | B-20542
MST2_SPLIT_575_2N_W_014 | 1.2 | 2 | 0.8 | 399546 | 4.356 | 0.132 | 0.096 | 0.791 | 2.836879 |  | 11.571 | MV | 0.8 | 2019-10-31 | 2019-10-31 | B-20542
MST2_SPLIT_575_2N_W_014 | 2 | 3.6 | 1.6 | 399548 | 6.418 | 0.058 | 0.196 | 0.344 | 2.777778 |  | 14.168 | HW |  | 2019-10-31 | 2019-10-31 | B-20542
MST2_SPLIT_575_2N_W_015 | 0 | 1.2 | 1.2 | 400586 | 0.306 | 0.078 | 0.064 | 0.208 |  |  | 3.044 | FW |  | 2019-11-07 | 2019-11-07 | B-20604
MST2_SPLIT_575_2N_W_015 | 1.2 | 1.8 | 0.6 | 400587 | 1.62 | 0.055 | 0.155 | 0.422 |  |  | 5.626 | MV | 0.6 | 2019-11-07 | 2019-11-07 | B-20604
MST2_SPLIT_575_2N_W_015 | 1.8 | 3.3 | 1.5 | 400588 | 0.184 | 0.026 | 0.013 | 0.024 |  |  | 0.3395 | HW |  | 2019-11-07 | 2019-11-07 | B-20604
MST2_SPLIT_575_2N_W_016 | 0 | 0.5 | 0.5 | 401641 | 2.132 | 0.147 | 0.214 | 0.734 | 2.816901 |  | 5.871 | FW |  | 11/13/2019 | 11/13/2020 | B-20676
MST2_SPLIT_575_2N_W_016 | 0.5 | 1.4 | 0.9 | 401642 | 2.708 | 0.262 | 0.121 | 0.513 | 2.898551 |  | 8.509 | MV | 0.9 | 11/13/2019 | 11/13/2020 | B-20676
MST2_SPLIT_575_2N_W_016 | 1.4 | 3 | 1.6 | 401643 | 3.162 | 0.305 | 0.002 | 0.036 | 2.898551 |  | 0.1355 | HW |  | 11/13/2019 | 11/13/2020 | B-20676
MST2_SPLIT_575_2N_W_017 | 0 | 1.5 | 1.5 | 403795 | 0.922 | 0.028 | 0.041 | 0.081 | 2.857143 |  | 2.381 | MV | 1.5 | 11/25/2019 | 11/26/2019 | B-20815
MST2_SPLIT_575_2N_W_017 | 1.5 | 2.5 | 1 | 403796 | 2.46 | 0.089 | 0.084 | 0.302 | 2.836879 |  | 3.461 | MV | 1 | 11/25/2019 | 11/26/2019 | B-20815
MST2_SPLIT_575_2N_W_017 | 2.5 | 3.1 | 0.6 | 403797 | 1.016 | 0.088 | 0.023 | 0.071 | 2.836879 |  | 0.92 | HW |  | 11/25/2019 | 11/26/2019 | B-20815
MST2_SPLIT_575_2N_W_018 | 0 | 1.2 | 1.2 | 405492 | 0.316 | 0.085 | 0.024 | 0.196 | 2.836879 |  | 1.386 | FW |  | 2019-05-12 | 2019-05-12 | B-20922
MST2_SPLIT_575_2N_W_018 | 1.2 | 1.6 | 0.4 | 405493 | 2.57 | 0.007 | 0.002 | 0.003 |  |  | 3.176 | MV | 0.4 | 2019-05-12 | 2019-05-12 | B-20922
MST2_SPLIT_575_2N_W_018 | 1.6 | 2.6 | 1 | 405494 | 1.904 | 0.035 | 0.057 | 0.545 | 2.857143 |  | 4.812 | MV | 1 | 2019-05-12 | 2019-05-12 | B-20922
MST2_SPLIT_575_2N_W_018 | 2.6 | 2.9 | 0.3 | 405495 | 3.574 | 0.146 | 0.242 | 0.528 | 2.836879 |  | 15.594 | MV | 0.3 | 2019-05-12 | 2019-05-12 | B-20922
MST2_SPLIT_575_2N_W_019 | 0 | 1.5 | 1.5 | 410147 | 0.556 | 0.007 | 0.004 | 0.027 | 2.797203 |  | 0.315 | FW |  | 2019-12-31 | 2019-12-31 | B-21186
MST2_SPLIT_575_2N_W_019 | 1.5 | 3 | 1.5 | 410148 | 1.36 | 0.063 | 0.098 | 0.329 | 2.739726 |  | 1.637 | FW |  | 2019-12-31 | 2019-12-31 | B-21186
MST2_SPLIT_575_2N_W_019 | 3 | 4 | 1 | 410150 | 4.232 | 0.094 | 0.487 | 0.287 | 2.739726 |  | 4.162 | MV | 1 | 2019-12-31 | 2019-12-31 | B-21186
MST2_SPLIT_575_2N_W_020 | 0 | 1.3 | 1.3 | 410807 | 1.384 | 0.012 | 0.036 | 0.152 |  |  | 0.03 | FW |  | 2020-01-05 | 2020-01-05 | B-2020037
MST2_SPLIT_575_2N_W_020 | 1.3 | 2.2 | 0.9 | 410808 | 27.638 | 0.039 | 0.163 | 0.522 |  |  | 3.006 | MV | 0.9 | 2020-01-05 | 2020-01-05 | B-2020037
MST2_SPLIT_575_2N_W_020 | 2.2 | 3.5 | 1.3 | 410809 | 0.304 | 0.139 | 0.037 | 0.058 |  |  | 0.305 | HW |  | 2020-01-05 | 2020-01-05 | B-2020037
MST2_SPLIT_575_2N_W_021
MST2_SPLIT_575_2N_W_022
MST2_SPLIT_575_2N_W_023 | 0 | 0.8 | 0.8 | 417094 | 0.078 | 0.029 | 0.011 | 0.037 | 2.919708 |  | 0 | FW |  | 2020-02-12 | 2020-02-12 | B-2020428
MST2_SPLIT_575_2N_W_023 | 0.8 | 3 | 2.2 | 417095 | 0.678 | 0.169 | 0.163 | 0.196 | 2.898551 |  | 3.499 | FW |  | 2020-02-12 | 2020-02-12 | B-2020428
MST2_SPLIT_575_2N_W_023 | 3 | 3.4 | 0.4 | 417096 | 0.708 | 0.001 | 0.003 | 0.006 | 2.816901 |  | 1.066 | MV | 0.4 | 2020-02-12 | 2020-02-12 | B-2020428
MST2_SPLIT_575_2N_W_024 | 0 | 1.7 | 1.7 | 417387 | 1.412 | [5 empty] | 2.702703 | FW |  | 2020-02-26 | 2020-02-26 | B-2020448
MST2_SPLIT_575_2N_W_024 | 1.7 | 2.6 | 0.9 | 417388 | 1.424 | [5 empty] | 2.777778 | MV | 0.9 | 2020-02-26 | 2020-02-26 | B-2020448
Note on L33: Edgar Biego: -0.15
Note on L49: Edgar Biego: -0.68
Note on L52: Marivic Ulang: -0.27
Note on L68: Mark Neil Adorable: -0.82

## SURVEY
HOLE-ID | DISTANCE | AZIMUTH | DIP
MST2_SPLIT_575_2N_W_001 | 0 | 65.72 | 0
MST2_SPLIT_575_2N_W_002 | 0 | 35.4 | 0
MST2_SPLIT_575_2N_W_003 | 0 | 30.82 | 0
MST2_SPLIT_575_2N_W_004 | 0 | 40.68 | 0
MST2_SPLIT_575_2N_W_005 | 0 | 39.89 | 0
MST2_SPLIT_575_2N_W_006 | 0 | 36.03 | 0
MST2_SPLIT_575_2N_W_007 | 0 | 37.98 | 0
MST2_SPLIT_575_2N_W_008 | 0 | 46.98 | 0
MST2_SPLIT_575_2N_W_009 | 0 | 47.28 | 0
MST2_SPLIT_575_2N_W_010 | 0 | 35.3 | 0
MST2_SPLIT_575_2N_W_011 | 0 | 24.14 | 0
MST2_SPLIT_575_2N_W_012 | 0 | 41.13 | 0
MST2_SPLIT_575_2N_W_013 | 0 | 77.38 | 0
MST2_SPLIT_575_2N_W_014 | 0 | 71.34 | 0
MST2_SPLIT_575_2N_W_015 | 0 | 64.16 | 0
MST2_SPLIT_575_2N_W_016 | 0 | 54.67 | 0
MST2_SPLIT_575_2N_W_017 | 0 | 54.03 | 0
MST2_SPLIT_575_2N_W_018 | 0 | 25.23 | 0
MST2_SPLIT_575_2N_W_019 | 0 | 48.69 | 0
MST2_SPLIT_575_2N_W_020 | 0 | 37.44 | 0
MST2_SPLIT_575_2N_W_021 | 0 | 47.11 | 0
MST2_SPLIT_575_2N_W_022 | 0 | 45.02 | 0
MST2_SPLIT_575_2N_W_023 | 0 | 61.70 | 0
MST2_SPLIT_575_2N_W_024 | 0 | 62.74 | 0
MST2_SPLIT_575_2N_W_025 | 0 | 62.73 | 0