## HEADER
HOLE-ID | LOCATIONX | LOCATIONY | LOCATIONZ | LENGTH | LEVEL | AREA | ROCKCODE | SAMP_BY | DATE_SAMP | TENEMENT
485_SDN_MV_74S_E_001 | 615433.297 | 815092.819 | 485 | 3 | 485 | SDN |  | E.FAUSTINO/R.PARADIANG | 2022-05-30 | MPSA_225_2005_XI
485_SDN_MV_74S_E_002 | 615437.25 | 815091.569 | 485 | 4.3 | 485 | SDN |  | E.FAUSTINO/R.PARADIANG | 2022-05-31 | MPSA_225_2005_XI
485_SDN_MV_74S_E_003 | 615440.642 | 815089.909 | 485 | 4.6 | 485 | SDN |  | L.BITANG/D.ASENA | 2022-06-02 | MPSA_225_2005_XI
485_SDN_MV_74S_E_004 | 615444.935 | 815087.922 | 485 | 4.4 | 485 | SDN |  | L.BITANG/D.ASENA | 2022-06-03 | MPSA_225_2005_XI
485_SDN_MV_74S_E_005 | 615450.035 | 815086.75 | 485 | 3.2 | 485 | SDN |  | L.BITANG/D.ASENA | 2022-06-05 | MPSA_225_2005_XI
485_SDN_MV_74S_E_006 | 615454.336 | 815086.774 | 485 |  | 485 | SDN |  |  |  | MPSA_225_2005_XI
485_SDN_MV_74S_E_007 | 615457.456 | 815085.879 | 485 |  | 485 | SDN |  |  |  | MPSA_225_2005_XI
485_SDN_MV_74S_E_008 | 615460.717 | 815084.972 | 485 | 3.6 | 485 | SDN |  | E.FAUSTINO/R.PARADIANG | 2022-06-08 | MPSA_225_2005_XI
485_SDN_MV_74S_E_009 | 615471.324 | 815084.817 | 485 | 4.5 | 485 | SDN |  | E.FAUSTINO/R.YBANEZ | 2022-06-13 | MPSA_225_2005_XI
SDN_FWS_575_100S_W_048

## ORIG_ASSAY
HOLE-ID | FROM | TO | LENGTH | SAMPLE_NO | AU_G/T | CU_PPM | PB_PPM | ZN_PPM | SG | RE ASSAY | AG_G/T | ROCK_TYPE | MV_WIDTH | LAB_RECVED | LAB_RPRTED | BATCH_NO
485_SDN_MV_74S_E_001 | 0 | 1.2 | 1.2 | 578501 | 3.938 | 0.162 | 0.216 | 0.79 |  |  | 20.373 | MV | 1.2 | 2022-05-30 | 2022-05-30 | B-2029539
485_SDN_MV_74S_E_001 | 1.2 | 2.1 | 0.9 | 578503 | 15.792 | 0.987 | 0.433 | 3.479 |  |  | 64.711 | MV | 0.9 | 2022-05-30 | 2022-05-30 | B-2029539
485_SDN_MV_74S_E_001 | 2.1 | 3 | 0.9 | 578504 | 0.874 | 0.015 | 0.026 | 0.03 |  |  | 2.761 | HW |  | 2022-05-30 | 2022-05-30 | B-2029539
485_SDN_MV_74S_E_002 | 0 | 1.3 | 1.3 | 578725 | 62.298 | 0.058 | 0.529 | 1.343 |  | 63.752 | 25.579 | MV | 1.3 | 2022-05-31 | 2022-05-31 | B-2029551
485_SDN_MV_74S_E_002 | 1.3 | 2.9 | 1.6 | 578726 | 22.116 | 0.401 | 0.073 | 0.323 |  |  | 89.584 | MV | 1.6 | 2022-05-31 | 2022-05-31 | B-2029551
485_SDN_MV_74S_E_002 | 2.9 | 3.2 | 0.3 | 578727 | 7.092 | 0.667 | 0.179 | 0.946 |  |  | 50.318 | MV | 0.3 | 2022-05-31 | 2022-05-31 | B-2029551
485_SDN_MV_74S_E_002 | 3.2 | 4.3 | 1.1 | 578728 | 0.242 | 0.014 | 0.008 | 0.009 |  |  | 1.328 | HW |  | 2022-05-31 | 2022-05-31 | B-2029551
485_SDN_MV_74S_E_003 | 0 | 2.4 | 2.4 | 579053 | 0.478 | 0.009 | 0.016 | 0.029 |  |  | 4.989 | FW |  | 2022-06-02 | 2022-06-02 | B-2029571
485_SDN_MV_74S_E_003 | 2.4 | 3.9 | 1.5 | 579054 | 5.538 | 0.183 | 0.145 | 0.944 |  |  | 40.482 | MV | 1.5 | 2022-06-02 | 2022-06-02 | B-2029571
485_SDN_MV_74S_E_003 | 3.9 | 4.6 | 0.7 | 579055 | 2.63 | 0.022 | 0.037 | 0.058 |  |  | 3.132 | MV | 0.7 | 2022-06-02 | 2022-06-02 | B-2029571
485_SDN_MV_74S_E_004 | 0 | 1.3 | 1.3 | 579484 | 0.708 | 0.015 | 0.001 | 0.021 |  |  | 3.941 | FW |  | 2022-06-03 | 2022-06-03 | B-2029597
485_SDN_MV_74S_E_004 | 1.3 | 2.5 | 1.2 | 579485 | 0.262 | 0.009 | -0.004 | 0.02 |  |  | 3.039 | FW |  | 2022-06-03 | 2022-06-03 | B-2029597
485_SDN_MV_74S_E_004 | 2.5 | 3.4 | 0.9 | 579486 | 14.236 | 0.866 | 0.529 | 1.885 |  |  | 62.311 | MV | 0.9 | 2022-06-03 | 2022-06-03 | B-2029597
485_SDN_MV_74S_E_004 | 3.4 | 4.4 | 1 | 579487 | 4.35 | 0.267 | 0.381 | 1.82 |  |  | 31.414 | MV | 1 | 2022-06-03 | 2022-06-03 | B-2029597
485_SDN_MV_74S_E_005 | 0 | 1.7 | 1.7 | 579864 | 12.95 | 1.19 | 0.219 | 0.286 |  |  | 72.693 | FW |  | 2022-06-05 | 2022-06-05 | B-2029620
485_SDN_MV_74S_E_005 | 1.7 | 2.2 | 0.5 | 579865 | 8.228 | 0.22 | 0.237 | 4.512 |  |  | 60.788 | MV | 0.5 | 2022-06-05 | 2022-06-05 | B-2029620
485_SDN_MV_74S_E_005 | 2.2 | 3.2 | 1 | 579866 | 7.02 | 0.209 | 0.234 | 4.488 |  |  | 70.442 | MV | 1 | 2022-06-05 | 2022-06-05 | B-2029620
485_SDN_MV_74S_E_006
485_SDN_MV_74S_E_007
485_SDN_MV_74S_E_008 | 0 | 0.8 | 0.8 | 580973 | 0.07 | 0.057 | 0.011 | 0.054 |  |  | 7.511 | FW |  | 2022-06-08 | 2022-06-08 | B-2029681
485_SDN_MV_74S_E_008 | 0.8 | 1.2 | 0.4 | 580974 | 1.606 | 0.057 | 0.012 | 0.05 |  |  | 8.365 | MV | 0.4 | 2022-06-08 | 2022-06-08 | B-2029681
485_SDN_MV_74S_E_008 | 1.2 | 3 | 1.8 | 580975 | 15.758 | 0.057 | 0.054 | 0.12 |  |  | 96.327 | MV | 1.8 | 2022-06-08 | 2022-06-08 | B-2029681
485_SDN_MV_74S_E_008 | 3 | 3.6 | 0.6 | 580976 | 4.226 | 0.057 | 0.054 | 0.12 |  |  | 94.962 | MV | 0.6 | 2022-06-08 | 2022-06-08 | B-2029681
485_SDN_MV_74S_E_009 | 0 | 0.7 | 0.7 | 581889 | 1.11 | 0.018 | 0.043 | 0.164 |  |  | 14.037 | FW |  | 2022-06-13 | 2022-06-13 | B-2029731
485_SDN_MV_74S_E_009 | 0.7 | 2.9 | 2.2 | 581890 | 2.284 | 0.034 | 0.026 | 0.355 |  |  | 7.921 | FW |  | 2022-06-13 | 2022-06-13 | B-2029731
485_SDN_MV_74S_E_009 | 2.9 | 3.9 | 1 | 581891 | 0.284 | 0.035 | 0.027 | 0.322 |  |  | 8.297 | MV | 1 | 2022-06-13 | 2022-06-13 | B-2029731
485_SDN_MV_74S_E_009 | 3.9 | 4.5 | 0.6 | 581892 | 1.152 | 0.045 | 0.019 | 0.08 |  |  | 14.577 | HW |  | 2022-06-13 | 2022-06-13 | B-2029731

## SURVEY
HOLE-ID | DISTANCE | AZIMUTH | DIP
485_SDN_MV_74S_E_001 | 0 | 13.59 | 0
485_SDN_MV_74S_E_002 | 0 | 20.42 | 0
485_SDN_MV_74S_E_003 | 0 | 30.98 | 0
485_SDN_MV_74S_E_004 | 0 | 23.37 | 0
485_SDN_MV_74S_E_005 | 0 | 9.79 | 0
485_SDN_MV_74S_E_006 | 0 | 4.75 | 0
485_SDN_MV_74S_E_007 | 0 | 6.66 | 0
485_SDN_MV_74S_E_008 | 0 | 13.88 | 0
485_SDN_MV_74S_E_009 | 0 | 11.82 | 0

## Sheet1
AREA | ENCODED | LACKING | DATE