## HEADER
HOLE-ID | LOCATIONX | LOCATIONY | LOCATIONZ | LENGTH | LEVEL | AREA | ROCKCODE | SAMP_BY | DATE_SAMP | TENEMENT
SDN2_515_130E_W_001 | 615406.8340 | 815003.7666 | 515 | 3.4 | 515 | SDN2 |  | E. FAUSTINO | 2021-07-03 | MPSA_225_2005_XI
SDN2_515_130E_W_002 | 615404.9243 | 815004.1967 | 515 | 3.4 | 515 | SDN2 |  | E. FAUSTINO | 2021-07-03 | MPSA_225_2005_XI
SDN2_515_130E_W_003 | 615400.5403 | 815005.3791 | 515 | 3 | 515 | SDN2 |  | E. FAUSTINO | 2021-07-04 | MPSA_225_2005_XI
SDN2_515_130E_W_004 | 615396.6932 | 815005.4337 | 515 | 4 | 515 | SDN2 |  | R. YBANEZ | 2021-07-06 | MPSA_225_2005_XI
SDN2_515_130E_W_005 | 615393.5451 | 815005.4344 | 515 | 3.9 | 515 | SDN2 |  | R. YBANEZ | 2021-07-07 | MPSA_225_2005_XI
SDN2_515_130E_W_006 | 615389.4552 | 815005.1929 | 515 | 3 | 515 | SDN2 |  | R. YBANEZ | 2021-07-08 | MPSA_225_2005_XI
SDN2_515_130E_W_007 | 615385.8494 | 815004.6015 | 515 | 3.6 | 515 | SDN2 |  | R. YBANEZ | 2021-07-09 | MPSA_225_2005_XI
SDN2_515_130E_W_008 | 615383.8314 | 815004.4400 | 515 | 3.3 | 515 | SDN2 |  | R. YBANEZ | 2021-07-14 | MPSA_225_2005_XI
SDN2_515_130E_W_009 | 615380.2530 | 815003.5259 | 515 | 3.4 | 515 | SDN2 |  | L. BITANG | 2021-07-15 | MPSA_225_2005_XI
SDN2_515_130E_W_010 | 615376.1892 | 815003.1228 | 515 | 3.7 | 515 | SDN2 |  | R. YBANEZ | 2021-07-18 | MPSA_225_2005_XI
SDN2_515_130E_W_011 | 615373.8762 | 815002.5047 | 515 | 4 | 515 | SDN2 |  | L. BITANG | 2021-07-20 | MPSA_225_2005_XI
SDN2_515_130E_W_012 | 615367.3391 | 815002.0479 | 515 | 4.2 | 515 | SDN2 |  | E. FAUSTINO | 2021-07-22 | MPSA_225_2005_XI
SDN2_515_130E_W_013 | 615360.9078 | 815001.4344 | 515 | 3.9 | 515 | SDN2 |  | L. BITANG | 2021-07-26 | MPSA_225_2005_XI
SDN2_515_130E_W_014 | 615353.2097 | 815001.7057 | 515 | 3.6 | 515 | SDN2 |  | E. FAUSTINO | 2021-07-31 | MPSA_225_2005_XI
SDN2_515_130E_W_015 | 615350.4967 | 815001.9089 | 515 | 3.4 | 515 | SDN2 |  | R. YBANEZ | 2021-08-03 | MPSA_225_2005_XI
SDN2_515_130E_W_016 | 615348.9708 | 815001.8750 | 515 | 3.9 | 515 | SDN2 |  | D. ASENA | 2021-08-04 | MPSA_225_2005_XI
SDN2_515_130E_W_017 | 615346.4954 | 815001.6383 | 515 | 4 | 515 | SDN2 |  | L. BITANG | 2021-08-05 | MPSA_225_2005_XI
SDN2_515_130E_W_018 | 615344.1904 | 815001.8076 | 515 | 3.4 | 515 | SDN2 |  | L. BITANG | 2021-08-08 | MPSA_225_2005_XI
SDN2_515_130E_W_019 | 615341.9183 | 815001.3334 | 515 | 4.3 | 515 | SDN2 |  | L. BITANG | 2021-08-14 | MPSA_225_2005_XI
SDN2_515_130E_W_020 | 615338.1877 | 815001.1640 | 515 |  | 515 | SDN2 |  |  |  | MPSA_225_2005_XI
SDN2_515_130E_W_021 | 615332.2176 | 815000.8598 | 515 | 4 | 515 | SDN2 |  | E. FAUSTINO | 2021-08-31 | MPSA_225_2005_XI
SDN2_515_130E_W_022 | 615326.9286 | 815000.9272 | 515 | 4.4 | 515 | SDN2 |  | R. YBANEZ | 2021-09-04 | MPSA_225_2005_XI
SDN2_515_130E_W_023 | 615324.2475 | 815000.7580 | 515 | 4.7 | 515 | SDN2 |  | L. BITANG | 2021-09-06 | MPSA_225_2005_XI
SDN2_515_130E_W_024 | 615321.6715 | 814999.9790 | 515 | 3.5 | 515 | SDN2 |  | O.SUNGANGA | 2021-09-08 | MPSA_225_2005_XI
SDN2_515_130E_W_025 | 615318.8243 | 815000.3854 | 515 | 4 | 515 | SDN2 |  | O.SUNGANGA | 2021-09-09 | MPSA_225_2005_XI
SDN2_515_130E_W_026 | 615316.6550 | 815000.9273 | 515 | 3.7 | 515 | SDN2 |  | R. YBANEZ | 2021-09-12 | MPSA_225_2005_XI
SDN2_515_130E_W_027 | 615315.2869 | 814998.8278 | 515 | 3.6 | 515 | SDN2 |  | R. YBANEZ | 2021-09-14 | MPSA_225_2005_XI
SDN2_515_130E_W_028 | 615312.8007 | 814998.3793 | 515 | 3.3 | 515 | SDN2 |  | R. YBANEZ | 2021-09-16 | MPSA_225_2005_XI
SDN2_515_130E_W_029 | 615309.4512 | 814998.4483 | 515 |  | 515 | SDN2 |  |  |  | MPSA_225_2005_XI
SDN_FWS_575_100S_W_048

## ORIG_ASSAY
HOLE-ID | FROM | TO | LENGTH | SAMPLE_NO | AU_G/T | CU_PPM | PB_PPM | ZN_PPM | SG | RE ASSAY | AG_G/T | ROCK_TYPE | MV_WIDTH | LAB_RECVED | LAB_RPRTED | BATCH_NO
SDN2_515_130E_W_001 | 0 | 1.4 | 1.4 | 509548 | 2.616 | 0.013 | 0.008 | 0.02 | 2.778 |  | 4.696 | FW |  | 2021-07-02 | 2021-07-02 | B-2025695
SDN2_515_130E_W_001 | 1.4 | 2.8 | 1.4 | 509549 | 1.016 | 0.018 | 0.047 | 0.192 | 2.721 |  | 2.582 | FW | 1.2 | 2021-07-02 | 2021-07-02 | B-2025695
SDN2_515_130E_W_001 | 2.8 | 3.2 | 0.4 | 509550 | 22.238 | 3.834 | 0.299 | 0.595 | 2.908 |  | 87.27 | MV |  | 2021-07-02 | 2021-07-02 | B-2025695
SDN2_515_130E_W_001 | 3.2 | 4.1 | 0.9 | 509551 | 3.938 | 0.119 | 0.248 | 0.592 | 2.821 |  | 28.916 | MV |  | 2021-07-02 | 2021-07-02 | B-2025695
SDN2_515_130E_W_002 | 0 | 0.8 | 0.8 | 509841 | 0.41 | 0.029 | 0.025 | 0.05 | 2.681 |  | 2.456 | FW |  | 2021-07-03 | 2021-07-03 | B-2025716
SDN2_515_130E_W_002 | 0.8 | 1.6 | 0.8 | 509842 | 1.076 | 0.042 | 0.034 | 0.047 | 2.711 |  | 6.071 | FW |  | 2021-07-03 | 2021-07-03 | B-2025716
SDN2_515_130E_W_002 | 1.6 | 2.5 | 0.9 | 509843 | 31.572 | 1.471 | 0.187 | 0.287 | 2.902 |  | 71.169 | MV | 0.9 | 2021-07-03 | 2021-07-03 | B-2025716
SDN2_515_130E_W_002 | 2.5 | 3.4 | 0.9 | 509844 | 2.544 | 0.021 | 0.227 | 0.551 | 2.761 |  | 14.774 | HW |  | 2021-07-03 | 2021-07-03 | B-2025716
SDN2_515_130E_W_003 | 0 | 1.4 | 1.4 | 510202 | 1.282 | 0.073 | 0.685 | 0.811 | 2.7112 |  | 10.664 | FW |  | 2021-07-04 | 2021-07-04 | B-2025737
SDN2_515_130E_W_003 | 1.4 | 2 | 0.6 | 510503 | 4.736 | 0.009 | 0.032 | 0.097 | 2.828 |  | 10.303 | MV | 0.6 | 2021-07-04 | 2021-07-04 | B-2025737
SDN2_515_130E_W_003 | 2 | 3 | 1 | 510504 | 6.748 | 0.316 | 1.002 | 1.391 | 2.851 |  | 47.96 | MV | 1 | 2021-07-04 | 2021-07-04 | B-2025737
SDN2_515_130E_W_004 | 0 | 1.2 | 1.2 | 510392 | 3.562 | 0.085 | 0.124 | 0.501 | 2.822 |  | 25.421 | FW |  | 2021-07-06 | 2021-07-06 | B-2025748
SDN2_515_130E_W_004 | 1.2 | 2.3 | 1.1 | 510393 | 1.896 | 0.038 | 0.507 | 0.663 | 2.748 |  | 23.135 | FW |  | 2021-07-06 | 2021-07-06 | B-2025748
SDN2_515_130E_W_004 | 2.3 | 2.8 | 0.5 | 510394 | 32.81 | 0.025 | 0.067 | 0.341 | 2.901 |  | 32.468 | MV | 0.5 | 2021-07-06 | 2021-07-06 | B-2025748
SDN2_515_130E_W_004 | 2.8 | 4 | 1.2 | 510395 | 0.862 | 0.032 | 0.001 | 0.045 | 2.703 |  | 9.14 | HW |  | 2021-07-06 | 2021-07-06 | B-2025748
SDN2_515_130E_W_005 | 0 | 2 | 2 | 510578 | 3.538 | 0.022 | 0.096 | 0.216 | 2.821 |  | 10.246 | FW | 0.5 | 2021-07-07 | 2021-07-07 | B-2025759
SDN2_515_130E_W_005 | 2 | 2.4 | 0.4 | 510579 | 25.182 | 0.004 | 0.004 | 0.043 | 2.888 |  | 18.389 | MV |  | 2021-07-07 | 2021-07-07 | B-2025759
SDN2_515_130E_W_005 | 2.4 | 2.8 | 0.4 | 510580 | 8.34 | 0.01 | 0.083 | 0.123 | 2.845 |  | 70 | MV | 0.4 | 2021-07-07 | 2021-07-07 | B-2025759
SDN2_515_130E_W_005 | 2.8 | 3.9 | 1.1 | 510581 | 2.2 | 0.03 | 0.181 | 0.476 | 2.748 |  | 6.586 | HW | 1.1 | 2021-07-07 | 2021-07-07 | B-2025759
SDN2_515_130E_W_006 | 0 | 0.5 | 0.5 | 510747 | 2.328 | 0.005 | 0.028 | 0.04 | 2.748 |  | 16.742 | FW |  | 2021-07-08 | 2021-07-08 | B-2025772
SDN2_515_130E_W_006 | 0.5 | 1.4 | 0.9 | 510748 | 0.698 | 0.015 | 0.027 | 0.056 | 2.667 |  | 2.544 | FW |  | 2021-07-08 | 2021-07-08 | B-2025772
SDN2_515_130E_W_006 | 1.4 | 2.1 | 0.7 | 510749 | 80.538 | 0.048 | 0.81 | 0.587 | 2.948 |  | 56.81 | MV | 0.7 | 2021-07-08 | 2021-07-08 | B-2025772
SDN2_515_130E_W_006 | 2.1 | 3 | 0.9 | 510750 | 1.364 | 0.007 | 0.009 | 0.031 | 2.731 |  | 6.175 | HW |  | 2021-07-08 | 2021-07-08 | B-2025772
SDN2_515_130E_W_007 | 0 | 1.1 | 1.1 | 510939 | 0.63 | 0.005 | 0.002 | 0.007 | 2.678 |  | 1.285 | FW |  | 2021-07-09 | 2021-07-09 | B-2025785
SDN2_515_130E_W_007 | 1.1 | 2 | 0.9 | 510940 | 0.182 | 0.024 | 0.023 | 0.106 | 2.702 |  | 31.077 | MV | 0.9 | 2021-07-09 | 2021-07-09 | B-2025785
SDN2_515_130E_W_007 | 2 | 2.6 | 0.6 | 510941 | 6.156 | 0.013 | 0.014 | 0.045 | 2.867 |  | 28.743 | MV | 0.6 | 2021-07-09 | 2021-07-09 | B-2025785
SDN2_515_130E_W_007 | 2.6 | 3.6 | 1 | 510942 | 8.948 | 0.005 | 0.022 | 0.073 | 2.894 |  | 40.245 | HW |  | 2021-07-09 | 2021-07-09 | B-2025785
SDN2_515_130E_W_008 | 0 | 1.9 | 1.4 | 511733 | 0.25 | 0.02 | 0.197 | 0.277 | 2.641 |  | 2.49 | FW |  | 2021-07-14 | 2021-07-14 | B-2025834
SDN2_515_130E_W_008 | 1.9 | 2.3 | 0.4 | 511734 | 3.28 | 0.028 | 0.264 | 0.246 | 2.821 |  | 64.323 | MV | 0.4 | 2021-07-14 | 2021-07-14 | B-2025834
SDN2_515_130E_W_008 | 2.3 | 2.7 | 0.4 | 511735 | 9.682 | 0.007 | 0.043 | 0.082 | 2.876 |  | 13.914 | MV | 0.4 | 2021-07-14 | 2021-07-14 | B-2025834
SDN2_515_130E_W_008 | 2.7 | 3.3 | 0.6 | 511736 | 14.076 | 0.012 | 0.078 | 0.098 | 2.881 |  | 13.168 | MV | 0.6 | 2021-07-14 | 2021-07-14 | B-2025834
SDN2_515_130E_W_009 | 0 | 0.6 | 0.6 | 512021 | 0.664 | 0.002 | 0.0032129 | 0.008 | 2.681 |  | 3.378 | FW |  | 2021-07-15 | 2021-07-15 | B-2025854
SDN2_515_130E_W_009 | 0.6 | 1 | 0.4 | 512023 | 26.62 | 0.028 | 0.471 | 0.291 | 2.903 |  | 50.904 | FW |  | 2021-07-15 | 2021-07-15 | B-2025854
SDN2_515_130E_W_009 | 1 | 2.2 | 1.2 | 512024 | 10.026 | 0.023 | 0.21 | 0.397 | 2.887 |  | 44.22 | MV | 1.2 | 2021-07-15 | 2021-07-15 | B-2025854
SDN2_515_130E_W_009 | 2.2 | 3.4 | 1.2 | 512024 | 2.178 | 0.01 | 0.0453081 | 0.065 | 2.749 |  | 6.367 | HW |  | 2021-07-15 | 2021-07-15 | B-2025854
SDN2_515_130E_W_010 | 0 | 0.8 | 0.8 | 512334 | 0.66 | 0.012 | 0.003 | 0.025 | 2.684 |  | 4.732 | FW |  | 2021-07-18 | 2021-07-18 | B-2025872
SDN2_515_130E_W_010 | 0.8 | 1.8 | 1 | 512335 | 14.33 | 0.067 | 0.628 | 0.927 | 2.886 |  | 74.407 | MV | 1 | 2021-07-18 | 2021-07-18 | B-2025872
SDN2_515_130E_W_010 | 1.8 | 2.8 | 1 | 512337 | 3.154 | 0.044 | 0.364 | 0.715 | 2.831 |  | 23.231 | MV | 1 | 2021-07-18 | 2021-07-18 | B-2025872
SDN2_515_130E_W_010 | 2.8 | 3.7 | 0.9 | 512338 | 0.456 | 0.12 | 0.003 | 0.029 | 2.677 |  | 3.17 | HW |  | 2021-07-18 | 2021-07-18 | B-2025872
SDN2_515_130E_W_011 | 0 | 1.7 | 1.7 | 512641 | 0.83 | 0.005 | 0.012 | 0.018 | 2.698 |  | 2.482 | FW |  | 2021-07-20 | 2021-07-20 | B-2025891
SDN2_515_130E_W_011 | 1.7 | 2.1 | 0.4 | 512642 | 68.236 | 0.043 | 0.1 | 0.396 | 2.931 | 64.97 | 35.633 | MV | 0.4 | 2021-07-20 | 2021-07-20 | B-2025891
SDN2_515_130E_W_011 | 2.1 | 2.9 | 0.8 | 512644 | 7.452 | 0.057 | 0.408 | 0.961 | 2.861 |  | 39.365 | MV | 0.8 | 2021-07-20 | 2021-07-20 | B-2025891
SDN2_515_130E_W_011 | 2.9 | 4 | 1.1 | 512645 | 1.508 | 0.014 | 0.012 | 0.028 | 2.748 |  | 3.974 | HW |  | 2021-07-20 | 2021-07-20 | B-2025891
SDN2_515_130E_W_012 | 0 | 1.6 | 1.6 | 512686 | 0.74 | 0.009 | 0.008 | 0.016 | 2.703 |  | 5.855 | FW |  | 2021-07-22 | 2021-07-22 | B-2025915
SDN2_515_130E_W_012 | 1.6 | 2.8 | 1.2 | 512688 | 5.902 | 0.048 | 0.868 | 1.206 | 2.851 |  | 52.246 | MV | 1.2 | 2021-07-22 | 2021-07-22 | B-2025915
SDN2_515_130E_W_012 | 2.8 | 4.2 | 1.4 | 512689 | 0.89 | 0.023 | 0.052 | 0.115 | 2.707 |  | 9.406 | HW |  | 2021-07-22 | 2021-07-22 | B-2025915
SDN2_515_130E_W_013 | 0 | 0.7 | 0.7 | 513686 | 0.238 | 0.005 | 0.025 | 0.016 | 2.671 |  | 0.222 | FW |  | 2021-07-26 | 2021-07-26 | B-2025958
SDN2_515_130E_W_013 | 0.7 | 1.4 | 0.7 | 513687 | 28.138 | 0.018 | 0.066 | 0.047 | 2.916 |  | 19.512 | MV | 0.7 | 2021-07-26 | 2021-07-26 | B-2025958
SDN2_515_130E_W_013 | 1.4 | 2.4 | 1 | 513688 | 0.934 | 0.01 | 0.531 | 0.527 | 2.708 |  | 72.969 | MV | 1 | 2021-07-26 | 2021-07-26 | B-2025958
SDN2_515_130E_W_013 | 2.4 | 3.9 | 1.5 | 513689 | 2.018 | 0.02 | 0.058 | 0.069 | 2.754 |  | 4.614 | HW |  | 2021-07-26 | 2021-07-26 | B-2025958
SDN2_515_130E_W_014 | 0 | 0.8 | 0.8 | 514546 | 0.552 | 0.006 | 0.023 | 0.147 | 2.698 |  | 3.305 | FW |  | 2021-07-31 | 2021-07-31 | B-2026006
SDN2_515_130E_W_014 | 0.8 | 1.1 | 0.3 | 514547 | 18.97 | 0.02 | 0.074 | 0.139 | 2.915 |  | 17.279 | MV | 0.3 | 2021-07-31 | 2021-07-31 | B-2026006
SDN2_515_130E_W_014 | 1.1 | 2 | 0.9 | 514548 | 7.254 | 0.016 | 0.22 | 0.263 | 2.874 |  | 32.192 | MV | 0.9 | 2021-07-31 | 2021-07-31 | B-2026006
SDN2_515_130E_W_014 | 2 | 2.8 | 0.8 | 514549 | 2.968 | 0.033 | 0.246 | 0.607 | 2.794 |  | 27.845 | HW |  | 2021-07-31 | 2021-07-31 | B-2026006
SDN2_515_130E_W_014 | 2.8 | 3.6 | 0.8 | 514550 | 0.434 | 0.011 | 0.036 | 0.031 | 2.688 |  | 2.764 | HW |  | 2021-07-31 | 2021-07-31 | B-2026006
SDN2_515_130E_W_015 | 0 | 0.7 | 0.7 | 515057 | 0.666 | 0.006 | 0.023 | 0.031 | 2.678 |  | 1.378 | FW |  | 2021-08-03 | 2021-08-03 | B-2026035
SDN2_515_130E_W_015 | 0.7 | 1 | 0.3 | 515059 | 12.836 | 0.008 | 0.04 | 0.038 | 2.867 |  | 19.107 | MV | 0.3 | 2021-08-03 | 2021-08-03 | B-2026035
SDN2_515_130E_W_015 | 1 | 1.7 | 0.7 | 515060 | 3.324 | 0.007 | 0.104 | 0.138 | 2.826 |  | 22.241 | MV | 0.7 | 2021-08-03 | 2021-08-03 | B-2026035
SDN2_515_130E_W_015 | 1.7 | 3.4 | 1.7 | 515061 | 1.1 | 0.013 | 0.015 | 0.022 | 2.74 |  | 8.15 | HW |  | 2021-08-03 | 2021-08-03 | B-2026035
SDN2_515_130E_W_016 | 0 | 0.8 | 0.8 | 515155 | 0.248 | 0.008 | 0.002 | 0.02 | 2.655 |  | -0.035 | FW |  | 2021-08-04 | 2021-08-04 | B-2026040
SDN2_515_130E_W_016 | 0.8 | 2.2 | 1.4 | 515156 | 11.572 | 0.008 | 0.072 | 0.271 | 2.887 |  | 23.298 | MV | 1.4 | 2021-08-04 | 2021-08-04 | B-2026040
SDN2_515_130E_W_016 | 2.2 | 3.9 | 1.7 | 515157 | 0.478 | 0.002 | 0.006 | 0.021 | 2.698 |  | 4.129 | HW |  | 2021-08-04 | 2021-08-04 | B-2026040
SDN2_515_130E_W_017 | 0 | 0.8 | 0.8 | 515333 | 3.094 | 0.004 | 0.029 | 0.027 | 2.816 |  | 4.966 | FW |  | 2021-08-05 | 2021-08-05 | B-2026050
SDN2_515_130E_W_017 | 0.8 | 2 | 1.2 | 515334 | 4.228 | 0.105 | 0.68 | 0.997 | 2.846 |  | 41.415 | MV | 1.2 | 2021-08-05 | 2021-08-05 | B-2026050
SDN2_515_130E_W_017 | 2 | 4 | 2 | 515335 | 0.848 | 0.002 | 0.018 | 0.019 | 2.702 |  | 10.045 | HW |  | 2021-08-05 | 2021-08-05 | B-2026050
SDN2_515_130E_W_018 | 0 | 0.5 | 0.5 | 515795 | 8.794 | 0.04 | 0.124 | 0.32 | 2.867 |  | 22.714 | MV | 0.5 | 2021-08-08 | 2021-08-08 | B-2026079
SDN2_515_130E_W_018 | 0.5 | 1.7 | 1.2 | 515796 | 1.558 | 0.005 | 0.034 | 0.041 | 2.74 |  | 9.452 | HW |  | 2021-08-08 | 2021-08-08 | B-2026079
SDN2_515_130E_W_018 | 1.7 | 3.4 | 1.7 | 515797 | 1.398 | 0.003 | 0.023 | 0.014 | 2.732 |  | 6.969 | HW |  | 2021-08-08 | 2021-08-08 | B-2026079
SDN2_515_130E_W_019 | 0 | 0.8 | 0.8 | 516582 | 1.372 | 0.01 | 0.0091231 | 0.023 | 2.7248 |  | 6.095 | FW |  | 2021-08-14 | 2021-08-14 | B-2026131
SDN2_515_130E_W_019 | 0.8 | 1.2 | 0.4 | 516583 | 5.012 | 0.021 | 0.168 | 0.298 | 2.84 |  | 14.912 | MV | 0.4 | 2021-08-14 | 2021-08-14 | B-2026131
SDN2_515_130E_W_019 | 1.2 | 2.3 | 1.1 | 516584 | 5.076 | 0.021 | 0.42 | 0.508 | 2.834 |  | 42.622 | MV | 1.1 | 2021-08-14 | 2021-08-14 | B-2026131
SDN2_515_130E_W_019 | 2.3 | 4.3 | 2 | 516585 | 1.456 | 0.028 | 0.005 | 0.033 | 2.741 |  | 6 | HW |  | 2021-08-14 | 2021-08-14 | B-2026131
SDN2_515_130E_W_020
SDN2_515_130E_W_021 | 0 | 1.7 | 1.7 | 520116 | 3.94 | 0.034 | 0.012 | 0.04 | 2.821 |  | 2.882 | FW |  | 2021-08-31 | 2021-08-31 | B-2026298
SDN2_515_130E_W_021 | 1.7 | 2.5 | 0.8 | 520117 | 4.44 | 0.003 | 0.083 | 0.245 | 2.83 |  | 27.825 | MV | 0.8 | 2021-08-31 | 2021-08-31 | B-2026298
SDN2_515_130E_W_021 | 2.5 | 4 | 1.5 | 520118 | 1.828 | 0.01 | 0.207 | 0.493 | 2.758 |  | 24.574 | MV | 1.5 | 2021-08-31 | 2021-08-31 | B-2026298
SDN2_515_130E_W_022 | 0 | 1.6 | 1.6 | 520774 | 0.56 | 0.014 | 0.005 | 0.017 | 2.691 |  | 3.859 | FW |  | 2021-09-04 | 2021-09-04 | B-2026336
SDN2_515_130E_W_022 | 1.6 | 2.6 | 1 | 520775 | 2.74 | 0 | 0.006 | 0.01 | 2.774 |  | 21.463 | MV | 1 | 2021-09-04 | 2021-09-04 | B-2026336
SDN2_515_130E_W_022 | 2.6 | 3.2 | 0.6 | 520776 | 7.588 | 0.013 | 0.059 | 0.143 | 2.859 |  | 23.642 | MV | 0.6 | 2021-09-04 | 2021-09-04 | B-2026336
SDN2_515_130E_W_022 | 3.2 | 4.4 | 1.2 | 520777 | 5.722 | 0.017 | 0.07 | 0.175 | 2.84 |  | 47.699 | HW |  | 2021-09-04 | 2021-09-04 | B-2026336
SDN2_515_130E_W_023 | 0 | 1.4 | 1.4 | 521100 | 0.02 | 0.01 | 0.008 | 0.024 |  |  | 3.625 | FW |  | 2021-09-06 | 2021-09-06 | B-2026357
SDN2_515_130E_W_023 | 1.4 | 2.6 | 1.2 | 521101 | 2.108 | 0.008 | 0.021 | 0.101 |  |  | 15.612 | MV | 1.2 | 2021-09-06 | 2021-09-06 | B-2026357
SDN2_515_130E_W_023 | 2.6 | 4 | 1.4 | 521102 | 22.172 | 0.038 | 0.919 | 1.25 |  |  | 70.69 | MV | 1.4 | 2021-09-06 | 2021-09-06 | B-2026357
SDN2_515_130E_W_023 | 4 | 4.7 | 0.7 | 521103 | 1.112 | 0.008 | 0.011 | 0.029 |  |  | 5.703 | HW |  | 2021-09-06 | 2021-09-06 | B-2026357
SDN2_515_130E_W_024 | 0 | 0.8 | 0.8 | 521545 | 3.218 | 0.009 | 0.054 | 0.109 |  |  | 11.673 | FW |  | 2021-09-08 | 2021-09-08 | B-2026387
SDN2_515_130E_W_024 | 0.8 | 1.4 | 0.6 | 521546 | 4.41 | 0.035 | 0.206 | 0.644 |  |  | 25.641 | MV | 0.6 | 2021-09-08 | 2021-09-08 | B-2026387
SDN2_515_130E_W_024 | 1.4 | 2.4 | 1 | 521547 | 3.476 | 0.02 | 0.04 | 0.072 |  |  | 9.188 | MV | 1 | 2021-09-08 | 2021-09-08 | B-2026387
SDN2_515_130E_W_024 | 2.4 | 3.5 | 1.1 | 521548 | 1.078 | 0.01 | 0.02 | 0.087 |  |  | 8.308 | HW |  | 2021-09-08 | 2021-09-08 | B-2026387
SDN2_515_130E_W_025 | 0 | 1 | 1 | 521807 | 0.958 | 0.013 | 0.023 | 0.058 |  |  | 7.682 | FW |  | 2021-09-09 | 2021-09-09 | B-2026402
SDN2_515_130E_W_025 | 1 | 1.7 | 0.7 | 521808 | 2.194 | 0.031 | 0.12 | 0.265 |  |  | 12.982 | FW |  | 2021-09-09 | 2021-09-09 | B-2026402
SDN2_515_130E_W_025 | 1.7 | 2.4 | 0.7 | 521809 | 31.738 | 0.068 | 0.425 | 0.747 |  |  | 34.852 | MV | 0.7 | 2021-09-09 | 2021-09-09 | B-2026402
SDN2_515_130E_W_025 | 2.4 | 3.3 | 0.9 | 521810 | 5.638 | 0.02 | 0.106 | 0.273 |  |  | 20.116 | MV | 0.9 | 2021-09-09 | 2021-09-09 | B-2026402
SDN2_515_130E_W_025 | 3.3 | 4 | 0.7 | 521811 | 1.658 | 0.021 | 0.025 | 0.061 |  |  | 12.121 | HW |  | 2021-09-09 | 2021-09-09 | B-2026402
SDN2_515_130E_W_026 | 0 | 0.9 | 0.9 | 522334 | 0.6 | 0.015 | 0.057 | 0.059 |  |  | -0.27 | FW |  | 2021-09-12 | 2021-09-12 | B-2026435
SDN2_515_130E_W_026 | 0.9 | 2.3 | 1.4 | 522335 | 6.19 | 0.042 | 0.288 | 0.398 |  |  | 39.94 | MV | 1.4 | 2021-09-12 | 2021-09-12 | B-2026435
SDN2_515_130E_W_026 | 2.3 | 3.3 | 1 | 522336 | 6.36 | 0.023 | 0.122 | 0.113 |  |  | 24.23 | MV | 1 | 2021-09-12 | 2021-09-12 | B-2026435
SDN2_515_130E_W_026 | 3.3 | 3.7 | 0.4 | 522337 | 4.24 | 0.015 | 0.343 | 0.138 |  |  | 25.87 | HW |  | 2021-09-12 | 2021-09-12 | B-2026435
SDN2_515_130E_W_027 | 0 | 0.5 | 0.5 | 522604 | 2.05 | 0.017 | 0.046 | 0.078 |  |  | 11.59 | FW |  | 2021-09-14 | 2021-09-14 | B-2026452
SDN2_515_130E_W_027 | 0.5 | 1.3 | 0.8 | 522605 | 5.34 | 0.009 | 0.052 | 0.127 |  |  | 20.608 | FW |  | 2021-09-14 | 2021-09-14 | B-2026452
SDN2_515_130E_W_027 | 1.3 | 1.9 | 0.6 | 522607 | 2.3 | 0.074 | 0.108 | 0.407 |  |  | 17.36 | MV | 0.6 | 2021-09-14 | 2021-09-14 | B-2026452
SDN2_515_130E_W_027 | 1.9 | 2.8 | 0.9 | 522608 | 3.51 | 0.014 | 0.041 | 0.137 |  |  | 13.51 | MV | 0.9 | 2021-09-14 | 2021-09-14 | B-2026452
SDN2_515_130E_W_027 | 2.8 | 3.6 | 0.8 | 522609 | 0.81 | 0.011 | 0.011 | 0.027 |  |  | 5.05 | HW |  | 2021-09-14 | 2021-09-14 | B-2026452
SDN2_515_130E_W_028 | 0 | 0.5 | 0.5 | 523029 | 4.44 | 0.102 | 0.183 | 0.342 |  |  | 21.43 | MV | 0.5 | 2021-09-16 | 2021-09-16 | B-2026472
SDN2_515_130E_W_028 | 0.5 | 2.5 | 2 | 523030 | 14.02 | 0.103 | 1.075 | 2.596 |  |  | 35.8 | MV | 2 | 2021-09-16 | 2021-09-16 | B-2026472
SDN2_515_130E_W_028 | 2.5 | 3 | 0.5 | 523031 | 20.22 | 0.036 | 0.229 | 0.486 |  |  | 29.85 | MV | 0.5 | 2021-09-16 | 2021-09-16 | B-2026472
SDN2_515_130E_W_028 | 3 | 3.3 | 0.3 | 523032 | 0.5 | 0.008 | 0.015 | 0.059 |  |  | 6.15 | HW |  | 2021-09-16 | 2021-09-16 | B-2026472
Note on L61: Luz Barnachea: -0.04
Note on L124: Juvi Lou Jovita: -0.180

## SURVEY
HOLE-ID | DISTANCE | AZIMUTH | DIP
SDN2_515_130E_W_001 | 0 | 12.43 | 0
SDN2_515_130E_W_002 | 0 | 11.69 | 0
SDN2_515_130E_W_003 | 0 | 7.94 | 0
SDN2_515_130E_W_004 | 0 | 1.01 | 0
SDN2_515_130E_W_005 | 0 | 352.91 | 0
SDN2_515_130E_W_006 | 0 | 355.70 | 0
SDN2_515_130E_W_007 | 0 | 353.13 | 0
SDN2_515_130E_W_008 | 0 | 352.25 | 0
SDN2_515_130E_W_009 | 0 | 352.28 | 0
SDN2_515_130E_W_010 | 0 | 353.88 | 0
SDN2_515_130E_W_011 | 0 | 351.39 | 0
SDN2_515_130E_W_012 | 0 | 357.53 | 0
SDN2_515_130E_W_013 | 0 | 359.64 | 0
SDN2_515_130E_W_014 | 0 | 357.12 | 0
SDN2_515_130E_W_015 | 0 | 358.29 | 0
SDN2_515_130E_W_016 | 0 | 357.40 | 0
SDN2_515_130E_W_017 | 0 | 358.69 | 0
SDN2_515_130E_W_018 | 0 | 0.00 | 0
SDN2_515_130E_W_019 | 0 | 0.00 | 0
SDN2_515_130E_W_020 | 0 | 357.69 | 0
SDN2_515_130E_W_021 | 0 | 357.45 | 0
SDN2_515_130E_W_022 | 0 | 0.00 | 0
SDN2_515_130E_W_023 | 0 | 358.57 | 0
SDN2_515_130E_W_024 | 0 | 359.54 | 0
SDN2_515_130E_W_025 | 0 | 0.58 | 0
SDN2_515_130E_W_026 | 0 | 358.02 | 0
SDN2_515_130E_W_027 | 0 | 351.28 | 0
SDN2_515_130E_W_028 | 0 | 350.33 | 0
SDN2_515_130E_W_029 | 0 | 353.75 | 0

## Sheet1
AREA | ENCODED | LACKING | DATE