## HEADER
HOLE-ID | LOCATIONX | LOCATIONY | LOCATIONZ | LENGTH | LEVEL | AREA | ROCKCODE | SAMP_BY | DATE_SAMP | TENEMENT
SDN2_530_82S_E_001 | 615445.23 | 814985.28 | 530 | 2.6 | 530 | SDN |  | R. PARADIANG | 2020-07-30 | MPSA_225_2005_XI | 615445.23,814985.28
SDN2_530_82S_E_002 | 615448.59 | 814983.91 | 530 | 3.2 | 530 | SDN |  | E. FAUSTINO | 2020-07-31 | MPSA_225_2005_XI | 615448.59,814983.91
SDN2_530_82S_E_003 | 615449.53 | 814983.42 | 530 | 3.1 | 530 | SDN |  | R. YBANEZ | 2020-08-01 | MPSA_225_2005_XI | 615449.53,814983.42
SDN2_530_82S_E_004 | 615452.52 | 814981.67 | 530 | 3.1 | 530 | SDN |  | R. YBANEZ | 2020-08-04 | MPSA_225_2005_XI | 615452.52,814981.67
SDN2_530_82S_E_005 | 615454.63 | 814980.89 | 530 | 3 | 530 | SDN |  | O. SUNGANGA | 2020-08-05 | MPSA_225_2005_XI | 615454.63,814980.89
SDN2_530_82S_E_006 | 615456.87 | 814980.22 | 530 | 4 | 530 | SDN |  | O. SUNGANGA | 2020-08-09 | MPSA_225_2005_XI | 615456.87,814980.22
SDN2_530_132E_E_007 | 615458.87 | 814980.35 | 530 | 3.1 | 530 | SDN |  | R. YBANEZ | 2020-09-02 | MPSA_225_2005_XI
SDN2_530_132E_E_008 | 615462.4 | 814980 | 530 | 3.3 | 530 | SDN |  | R. YBANEZ | 2020-09-03 | MPSA_225_2005_XI
SDN2_530_132E_E_009 | 615468.1 | 814981.95 | 530 | 2.9 | 530 | SDN |  | E. FAUSTINO | 2020-09-05 | MPSA_225_2005_XI
SDN2_530_132E_E_010 | 615471.2 | 814982.61 | 530 | 4.4 | 530 | SDN |  | R. YBANEZ | 2020-09-06 | MPSA_225_2005_XI
SDN2_530_132E_E_011 | 615477.94 | 814982.06 | 530 | 2.7 | 530 | SDN |  | R. YBANEZ | 2020-09-08 | MPSA_225_2005_XI
SDN2_530_132E_E_012 | 615480.97 | 814980.7 | 530 | 3.8 | 530 | SDN |  | R. YBANEZ | 2020-09-09 | MPSA_225_2005_XI
SDN2_530_132E_E_013 | 615483.35 | 814979.69 | 530 | 3.3 | 530 | SDN |  | R. YBANEZ | 2020-09-10 | MPSA_225_2005_XI
SDN2_530_132E_E_014 | 615486.4 | 814978.33 | 530 | 3.6 | 530 | SDN |  | R. YBANEZ | 2020-09-11 | MPSA_225_2005_XI
SDN2_530_132E_E_015 | 615489.13 | 814976.97 | 530 | 3.2 | 530 | SDN |  | R. YBANEZ | 2020-09-12 | MPSA_225_2005_XI
SDN2_530_132E_E_016 | 615492.46 | 814974.28 | 530 | 3.5 | 530 | SDN |  | R. YBANEZ | 2020-09-15 | MPSA_225_2005_XI
SDN2_530_132E_E_017 | 615495.48 | 814972.26 | 530 | 3.8 | 530 | SDN |  | O. SUNGANGA | 2020-09-17 | MPSA_225_2005_XI
SDN_FWS_575_100S_W_048

## ORIG_ASSAY
HOLE-ID | FROM | TO | LENGTH | SAMPLE_NO | AU_G/T | CU_PPM | PB_PPM | ZN_PPM | SG | RE ASSAY | AG_G/T | ROCK_TYPE | MV_WIDTH | LAB_RECVED | LAB_RPRTED | BATCH_NO
SDN2_530_82S_E_001 | 0 | 1.4 | 1.4 | 448038 | 0.724 | 0.028 | 0.028 | 0.104 |  |  | 3.689 | FW |  | 2020-07-30 | 2020-07-30 | B-2022177
SDN2_530_82S_E_001 | 1.4 | 2.6 | 1.2 | 448039 | 18.508 | 0.114 | 2.054 | 1.145 |  |  | 87.945 | MV | 1.2 | 2020-07-30 | 2020-07-30 | B-2022177
SDN2_530_82S_E_002 | 0 | 0.3 | 0.3 | 448286 | 1.032 | 0.017 | 0.039 | 0.047 |  |  | 9.177 | FW |  | 2020-07-31 | 2020-08-01 | B-2022194
SDN2_530_82S_E_002 | 0.3 | 2.4 | 2.1 | 448287 | 0.802 | 0.023 | 0.019 | 0.047 |  |  | 6.606 | FW |  | 2020-07-31 | 2020-08-01 | B-2022194
SDN2_530_82S_E_002 | 2.4 | 3.2 | 0.8 | 448288 | 8 | 0.065 | 0.408 | 1.107 |  |  | 25.686 | MV | 0.8 | 2020-07-31 | 2020-08-01 | B-2022194
SDN2_530_82S_E_003 | 0 | 1.7 | 1.7 | 448433 | 0.034 | 0.059 | 0.055 | 0.093 |  |  | 3.953 | FW |  | 2020-08-01 | 2020-08-01 | B-2022201
SDN2_530_82S_E_003 | 1.7 | 2.1 | 0.4 | 448434 | 1.054 | 0.048 | 0.05 | 0.07 |  |  | 6.17 | MV | 0.4 | 2020-08-01 | 2020-08-01 | B-2022201
SDN2_530_82S_E_003 | 2.1 | 2.6 | 0.5 | 448435 | 6.582 | 0.129 | 0.84 | 1.194 |  |  | 33.459 | MV | 0.5 | 2020-08-01 | 2020-08-01 | B-2022201
SDN2_530_82S_E_003 | 2.6 | 3.1 | 0.5 | 448436 | 3.546 | 0.242 | 3.905 | 4.365 |  |  | 44.269 | MV | 0.5 | 2020-08-01 | 2020-08-01 | B-2022201
SDN2_530_82S_E_004 | 0 | 1.7 | 1.7 | 449015 | 2.926 | 0.015 | 0.048 | 0.093 | 2.726846 |  | 5.742 | FW |  | 2020-08-04 | 2020-08-04 | B-2022234
SDN2_530_82S_E_004 | 1.7 | 2.2 | 0.5 | 449016 | 8.394 | 0.029 | 0.197 | 0.543 | 2.802703 |  | 17.627 | MV | 0.5 | 2020-08-04 | 2020-08-04 | B-2022234
SDN2_530_82S_E_004 | 2.2 | 3.1 | 0.9 | 449017 | 1.286 | 0.028 | 0.046 | 0.084 | 2.761438 |  | 6.417 | HW |  | 2020-08-04 | 2020-08-04 | B-2022234
SDN2_530_82S_E_005 | 0 | 1.9 | 1.9 | 449212 | 0.216 | 0.002 | 0.019 | 0.025 | 2.684564 |  | 0.894 | FW |  | 2020-08-05 | 2020-08-05 | B-2022246
SDN2_530_82S_E_005 | 1.9 | 2.4 | 0.5 | 449214 | 3.678 | 0.043 | 0.721 | 1.195 | 2.739726 |  | 26.25 | MV | 0.5 | 2020-08-05 | 2020-08-05 | B-2022246
SDN2_530_82S_E_005 | 2.4 | 3 | 0.6 | 449215 | 48.284 | 0.065 | 0.802 | 1.024 | 2.872109 |  | 53.216 | HW |  | 2020-08-05 | 2020-08-05 | B-2022246
SDN2_530_82S_E_006 | 0 | 2.1 | 2.1 | 449924 | 0.324 | 0.01 | 0.004 | 0.046 |  |  | 0 | FW |  | 2020-08-09 | 2020-08-09 | B-2022291
SDN2_530_82S_E_006 | 2.1 | 2.6 | 0.5 | 449925 | 4.406 | 0.05 | 1.75 | 1.159 |  |  | 24.212 | MV | 0.5 | 2020-08-09 | 2020-08-09 | B-2022291
SDN2_530_82S_E_006 | 2.6 | 3.1 | 0.5 | 449926 | 38.114 | 0.141 | 0.608 | 0.837 |  |  | 64.939 | MV | 0.5 | 2020-08-09 | 2020-08-09 | B-2022291
SDN2_530_82S_E_006 | 3.1 | 4 | 0.9 | 449927 | 0.866 | 0.015 | 0.031 | 0.059 |  |  | 2.859 | HW |  | 2020-08-09 | 2020-08-09 | B-2022291
SDN2_530_132E_E_007 | 0 | 1.9 | 1.9 | 455389 | 0.782 | 0.007 | 0.008 | 0.024 | 2.703973 |  | 0.411 | FW |  | 2020-09-02 | 2020-09-02 | B-2022594
SDN2_530_132E_E_007 | 1.9 | 2.4 | 0.5 | 455390 | 1.464 | 0.008 | 0.035 | 0.037 | 2.731579 |  | 7.308 | FW |  | 2020-09-02 | 2020-09-02 | B-2022594
SDN2_530_132E_E_007 | 2.4 | 2.8 | 0.4 | 455391 | 21.112 | 0.032 | 0.133 | 0.467 | 2.863158 |  | 79.44 | MV | 0.4 | 2020-09-02 | 2020-09-02 | B-2022594
SDN2_530_132E_E_007 | 2.8 | 3.1 | 0.3 | 455392 | 1.556 | 0.022 | 0.027 | 0.05 | 2.758621 |  | 4.158 | HW |  | 2020-09-02 | 2020-09-02 | B-2022594
SDN2_530_132E_E_008 | 0 | 1.8 | 1.8 | 455575 | 4.196 | 0.01 | 0.009 | 0.036 |  |  | 1.011 | FW |  | 2020-09-03 | 2020-09-03 | B-2022608
SDN2_530_132E_E_008 | 1.8 | 2.9 | 1.1 | 455576 | 0.488 | 0.016 | 0.01 | 0.039 |  |  | 3.232 | FW |  | 2020-09-03 | 2020-09-03 | B-2022608
SDN2_530_132E_E_008 | 2.9 | 3.3 | 0.4 | 455578 | 26.936 | 0.04 | 0.132 | 0.254 |  |  | 18.195 | MV | 3.3 | 2020-09-03 | 2020-09-03 | B-2022608
SDN2_530_132E_E_009 | 0 | 2.4 | 2.4 | 455963 | 0.246 | 0.005 | 0 | 0.039 |  |  | 0 | FW |  | 2020-09-05 | 2020-09-05 | B-2022635
SDN2_530_132E_E_009 | 2.4 | 2.9 | 0.5 | 455964 | 4.086 | 0.015 | 0.011 | 0.057 |  |  | 15.315 | MV | 0.5 | 2020-09-05 | 2020-09-05 | B-2022635
SDN2_530_132E_E_010 | 0 | 1.6 | 1.6 | 456170 | 0.436 | 0.005 | 0.002 | 0.021 |  |  | 0.899 | FW |  | 2020-09-06 | 2020-09-06 | B-2022649
SDN2_530_132E_E_010 | 1.6 | 2.2 | 0.6 | 456171 | 3.178 | 0.001 | 0.002 | 0.012 |  |  | 16.757 | MV | 0.6 | 2020-09-06 | 2020-09-06 | B-2022649
SDN2_530_132E_E_010 | 2.2 | 2.7 | 0.5 | 456172 | 1.092 | 0.007 | 0.01 | 0.069 |  |  | 4.205 | MV | 0.5 | 2020-09-06 | 2020-09-06 | B-2022649
SDN2_530_132E_E_010 | 2.7 | 3.7 | 1 | 456173 | 36.752 | 0.11 | 0.215 | 0.542 |  |  | 71.183 | MV | 1 | 2020-09-06 | 2020-09-06 | B-2022649
SDN2_530_132E_E_010 | 3.7 | 4.4 | 0.7 | 456175 | 0.368 | 0.005 | 0 | 0.021 |  |  | 1.529 | HW |  | 2020-09-06 | 2020-09-06 | B-2022649
SDN2_530_132E_E_011 | 0 | 0.2 | 0.2 | 456608 | 8.882 | 0.031 | 0.101 | 0.249 |  |  | 34.88 | MV | 0.2 | 2020-09-08 | 2020-09-08 | B-2022677
SDN2_530_132E_E_011 | 0.2 | 1.1 | 0.9 | 456610 | 9.278 | 0.009 | 0.064 | 0.136 |  |  | 22.686 | MV | 0.9 | 2020-09-08 | 2020-09-08 | B-2022677
SDN2_530_132E_E_011 | 1.1 | 2.7 | 1.6 | 456611 | 11.868 | 0.214 | 0.19 | 0.306 |  |  | 98.955 | MV | 1.6 | 2020-09-08 | 2020-09-08 | B-2022677
SDN2_530_132E_E_012 | 0 | 0.4 | 0.4 | 456808 | 3.434 | 0.045 | 0.098 | 0.164 |  |  | 18.651 | MV | 0.4 | 2020-09-09 | 2020-09-09 | B-2022688
SDN2_530_132E_E_012 | 0.4 | 1.7 | 1.3 | 456809 | 1.7 | 0.019 | 0.047 | 0.133 |  |  | 11.715 | MV | 1.3 | 2020-09-09 | 2020-09-09 | B-2022688
SDN2_530_132E_E_012 | 1.7 | 3.8 | 2.1 | 456810 | 1.284 | 0.008 | 0.041 | 0.051 |  |  | 7.38 | HW |  | 2020-09-09 | 2020-09-09 | B-2022688
SDN2_530_132E_E_013 | 0 | 2.2 | 2.2 | 456964 | 1.784 | 0.0335668 | 0.016637 | 0.206 |  |  | 1.597 | FW |  | 2020-09-10 | 2020-09-09 | B-2022700
SDN2_530_132E_E_013 | 2.2 | 2.8 | 0.6 | 456966 | 1.298 | 0.0272001 | 0.0134948 | 0.0471123 |  |  | 2.512 | FW |  | 2020-09-10 | 2020-09-09 | B-2022700
SDN2_530_132E_E_013 | 2.8 | 3.3 | 0.5 | 456967 | 3.862 | 0.0220849 | 0.0386111 | 0.0518111 |  |  | 22.345 | MV | 0.5 | 2020-09-10 | 2020-09-09 | B-2022700
SDN2_530_132E_E_014 | 0 | 2.7 | 2.7 | 457138 | 0.244 | 0.01 | 0.001 | 0.018 |  |  | 0 | FW |  | 2020-09-11 | 2020-09-11 | B-2022713
SDN2_530_132E_E_014 | 2.7 | 3.1 | 0.4 | 457139 | 6.332 | 0.009 | 0.016 | 0.051 |  |  | 25.032 | MV | 0.4 | 2020-09-11 | 2020-09-11 | B-2022713
SDN2_530_132E_E_014 | 3.1 | 3.6 | 0.5 | 457140 | 0.366 | 0.013 | 0.0060404 | 0.022 |  |  | 0 | HW |  | 2020-09-11 | 2020-09-11 | B-2022713
SDN2_530_132E_E_015 | 0 | 1.9 | 1.6 | 457426 | 13.844 | 0.052 | 0.014 | 0.032 |  |  | 3.325 | FW |  | 2020-09-12 | 2020-09-12 | B-2022731
SDN2_530_132E_E_015 | 1.9 | 2.4 | 0.5 | 457427 | 7.718 | 0.61 | 0.272 | 0.233 |  |  | 61.443 | MV | 0.2 | 2020-09-12 | 2020-09-12 | B-2022731
SDN2_530_132E_E_015 | 2.4 | 2.8 | 0.4 | 457428 | 5.014 | 0.31 | 0.086 | 0.154 |  |  | 29.762 | MV | 0.4 | 2020-09-12 | 2020-09-12 | B-2022731
SDN2_530_132E_E_015 | 2.8 | 3.1 | 0.3 | 457429 | 0.142 | 0.089 | 0.045 | 0.078 |  |  | 0 | HW |  | 2020-09-12 | 2020-09-12 | B-2022731
SDN2_530_132E_E_016 | 0 | 1.3 | 1.3 | 457935 | 1.278 | 0.048 | 0.002 | 0.018 |  |  | 1.883 | FW |  | 2020-09-15 | 2020-09-15 | B-2022763
SDN2_530_132E_E_016 | 1.3 | 1.6 | 0.3 | 457936 | 8.194 | 0.01 | 0.03 | 0.051 |  |  | 42.546 | MV | 0.3 | 2020-09-15 | 2020-09-15 | B-2022763
SDN2_530_132E_E_016 | 1.6 | 3.5 | 1.9 | 457937 | 0.418 | 0.021 | 0.001 | 0.009 |  |  | 1.494 | HW |  | 2020-09-15 | 2020-09-15 | B-2022763
SDN2_530_132E_E_017 | 0 | 1.5 | 1.5 | 459278 | 0.196 | 0.028 | 0.005 | 0.031 |  |  | 0 | FW |  | 2020-09-17 | 2020-09-17 | B-2022784
SDN2_530_132E_E_017 | 1.5 | 2.3 | 0.8 | 459279 | 2.218 | 0.014 | 0.02 | 0.04 |  |  | 5.354 | MV | 0.8 | 2020-09-17 | 2020-09-17 | B-2022784
SDN2_530_132E_E_017 | 2.3 | 3.8 | 1.5 | 459280 | 0.336 | 0.009 | 0.019 | 0.045 |  |  | 0 | HW |  | 2020-09-17 | 2020-09-17 | B-2022784
Note on L17: Mark Neil Adorable: -0.03
Note on L28: Luz Barnachea: -0.93
Note on L44: Luz Barnachea: -1.63
Note on L46: Luz Barnachea: -0.55
Note on L50: Luz Barnachea: -0.92
Note on L54: Luz Barnachea: -0.56
Note on L56: Luz Barnachea: -0.63
Note on L96: Juvi Lou Jovita: -0.180

## SURVEY
HOLE-ID | DISTANCE | AZIMUTH | DIP
SDN2_530_82S_E_001 | 0 | 31.90 | 0
SDN2_530_82S_E_002 | 0 | 30.27 | 0
SDN2_530_82S_E_003 | 0 | 29.72 | 0
SDN2_530_82S_E_004 | 0 | 24.10 | 0
SDN2_530_82S_E_005 | 0 | 18.55 | 0
SDN2_530_82S_E_006 | 0 | 17.12 | 0
SDN2_530_132E_E_007 | 0 | 4.5 | 0
SDN2_530_132E_E_008 | 0 | 0.28 | 0
SDN2_530_132E_E_009 | 0 | 347.28 | 0
SDN2_530_132E_E_010 | 0 | 353.02 | 0
SDN2_530_132E_E_011 | 0 | 24.78 | 0
SDN2_530_132E_E_012 | 0 | 26.71 | 0
SDN2_530_132E_E_013 | 0 | 26.41 | 0
SDN2_530_132E_E_014 | 0 | 28.5 | 0
SDN2_530_132E_E_015 | 0 | 31.6 | 0
SDN2_530_132E_E_016 | 0 | 33.34 | 0
SDN2_530_132E_E_017 | 0 | 35.43 | 0

## Sheet1
AREA | ENCODED | LACKING | DATE