## HEADER
HOLE-ID | LOCATIONX | LOCATIONY | LOCATIONZ | LENGTH | LEVEL | AREA | ROCKCODE | SAMP_BY | DATE_SAMP | TENEMENT
SDN2_605_48S_E_001 | 614971.1817 | 815039.4911 | 605 | 4.2 | 605 | SDN2 |  | D. SUNGANGA | 2020-06-18 | MPSA_225_2005_XI
SDN2_605_48S_E_002 | 614975.7793 | 815038.1318 | 605 | 3.5 | 605 | SDN2 |  | D. SUNGANGA | 2020-06-19 | MPSA_225_2005_XI
SDN_FWS_575_100S_W_048

## ORIG_ASSAY
HOLE-ID | FROM | TO | LENGTH | SAMPLE_NO | AU_G/T | CU_PPM | PB_PPM | ZN_PPM | SG | RE ASSAY | AG_G/T | ROCK_TYPE | MV_WIDTH | LAB_RECVED | LAB_RPRTED | BATCH_NO
SDN2_605_48S_E_001 | 0 | 0.6 | 1.6 | 440319 | 0.176 | 0.004 | 0.019 | 0.061 | 2.736879 |  | 0 | FW |  | 2020-06-18 | 2020-06-18 | B-2021698
SDN2_605_48S_E_001 | 0.6 | 2.2 | 1.6 | 440321 | 0.508 | 0.077 | 0.046 | 0.298 | 2.78777 |  | 1.732 | FW |  | 2020-06-18 | 2020-06-18 | B-2021698
SDN2_605_48S_E_001 | 2.2 | 3.2 | 1 | 440322 | 1.32 | 0.013 | 0.019 | 0.049 | 2.857143 |  | 1.434 | MV | 1 | 2020-06-18 | 2020-06-18 | B-2021698
SDN2_605_48S_E_001 | 3.2 | 4.2 | 1 | 440323 | 0.708 | 0.016 | 0.007 | 0.028 | 2.785714 |  | 0.794 | HW |  | 2020-06-18 | 2020-06-18 | B-2021698
SDN2_605_48S_E_002 | 0 | 1.4 | 1.4 | 440503 | 0.25 | 0.009 | 0.005 | 0.091 |  |  | 0 | FW |  | 2020-06-19 | 2020-06-19 | B-2021710
SDN2_605_48S_E_002 | 1.4 | 2 | 0.6 | 440504 | 1.384 | 0.001 | 0.018 | 0.03 |  |  | 0 | MV |  | 2020-06-19 | 2020-06-19 | B-2021710
SDN2_605_48S_E_002 | 2 | 3.1 | 1.1 | 440505 | 1.69 | 0.001 | 0.006 | 0.024 |  |  | 0 | MV | 1.1 | 2020-06-19 | 2020-06-19 | B-2021710
SDN2_605_48S_E_002 | 3.1 | 3.5 | 0.4 | 440506 | 0.978 | 0.002 | 0.019 | 0.109 |  |  | 0.361 | MV |  | 2020-06-19 | 2020-06-19 | B-2021710
Note on L2: Mark Neil Adorable: -0.36
Note on L6: Mark Neil Adorable: -1.01
Note on L7: Mark Neil Adorable: -0.29
Note on L8: Mark Neil Adorable: -0.20

## SURVEY
HOLE-ID | DISTANCE | AZIMUTH | DIP
SDN2_605_48S_E_001 | 0 | 29.38 | 0
SDN2_605_48S_E_002 | 0 | 15.99 | 0

## Sheet1
AREA | ENCODED | LACKING | DATE