## HEADER
HOLE-ID | LOCATIONX | LOCATIONY | LOCATIONZ | LENGTH | LEVEL | AREA | ROCKCODE | SAMP_BY | DATE_SAMP | TENEMENT
SDN2_620_83E_W_001 | 614924.58 | 815048.98 | 620 | 4.1 | 620 | SDN2 |  | SUNGANGA | 2021-07-16 | MPSA_225_2005_XI
SDN2_620_83E_W_002 | 614922.13 | 815049.47 | 620 | 3.1 | 620 | SDN2 |  | SUNGANGA | 2021-07-17 | MPSA_225_2005_XI
SDN2_620_83E_W_003 | 614918.69 | 815050.02 | 620 | 3.8 | 620 | SDN2 |  | SUNGANGA | 2021-07-19 | MPSA_225_2005_XI
SDN2_620_83E_W_004 | 614915.75 | 815050.76 | 620 | 4.5 | 620 | SDN2 |  | BANTAYAN | 2021-07-22 | MPSA_225_2005_XI
SDN2_620_83E_W_005 | 614907.85 | 815051.31 | 620 | 5.1 | 620 | SDN2 |  | SUNGANGA | 2021-07-27 | MPSA_225_2005_XI
SDN2_620_83E_W_006 | 614902.36 | 815049.42 | 620 | 3.8 | 620 | SDN2 |  | SUNGANGA | 2021-07-30 | MPSA_225_2005_XI
SDN2_620_83E_W_007 | 614893.53 | 815044.63 | 620 | 4.2 | 620 | SDN2 |  | SUNGANGA | 2021-08-06 | MPSA_225_2005_XI
SDN_FWS_575_100S_W_048

## ORIG_ASSAY
HOLE-ID | FROM | TO | LENGTH | SAMPLE_NO | AU_G/T | CU_PPM | PB_PPM | ZN_PPM | SG | RE ASSAY | AG_G/T | ROCK_TYPE | MV_WIDTH | LAB_RECVED | LAB_RPRTED | BATCH_NO
SDN2_620_83E_W_001 | 0 | 2 | 2 | 511968 | 0.42 | 0.006 | 0.081 | 0.124 | 2.678 |  | 6.06 |  |  | 2021-07-15 | 2021-07-15 | B-2025851
SDN2_620_83E_W_001 | 2 | 2.5 | 0.5 | 511969 | 1.81 | 0.061 | 0.744 | 3.381 | 2.784 |  | 13.87 |  |  | 2021-07-15 | 2021-07-15 | B-2025851
SDN2_620_83E_W_001 | 2.5 | 2.8 | 0.3 | 511970 | 2.6 | 0.043 | 0.113 | 0.236 | 2.797 |  | 28.84 |  |  | 2021-07-15 | 2021-07-15 | B-2025851
SDN2_620_83E_W_001 | 2.8 | 3.4 | 0.6 | 511971 | 0.56 | 0.007 | 0.072 | 0.088 | 2.698 |  | 3.32 |  |  | 2021-07-15 | 2021-07-15 | B-2025851
SDN2_620_83E_W_001 | 3.4 | 4.1 | 0.7 | 511972 | 2.94 | 0.079 | 0.868 | 3.308 | 2.816 |  | 39.057 |  |  | 2021-07-15 | 2021-07-15 | B-2025851
SDN2_620_83E_W_002 | 0 | 1 | 1 | 512232 | 0.42 | 0.013 | 0.043 | 0.64 | 2.638 |  | 4.43 |  |  | 2021-07-17 | 2021-07-17 | B-2025867
SDN2_620_83E_W_002 | 1 | 1.7 | 0.7 | 512233 | 3.87 | 0.031 | 0.108 | 0.389 | 2.845 |  | 27.23 |  |  | 2021-07-17 | 2021-07-17 | B-2025867
SDN2_620_83E_W_002 | 1.7 | 2.2 | 0.5 | 512234 | 0.7 | 0.016 | 0.048 | 0.158 | 2.708 |  | 7.04 |  |  | 2021-07-17 | 2021-07-17 | B-2025867
SDN2_620_83E_W_002 | 2.2 | 3.1 | 0.9 | 512235 | 0.08 | 0.004 | 0.004 | 0.01 | 2.641 |  | 0 |  |  | 2021-07-17 | 2021-07-17 | B-2025867
SDN2_620_83E_W_003 | 0 | 1 | 1 | 512513 | 4.68 | 0.083 | 0.723 | 1.301 | 2.846 |  | 27.82 |  |  | 2021-07-19 | 2021-07-19 | B-2025883
SDN2_620_83E_W_003 | 1 | 1.3 | 0.3 | 512514 | 8.22 | 0.051 | 0.408 | 0.914 | 2.887 |  | 56.97 |  |  | 2021-07-19 | 2021-07-19 | B-2025883
SDN2_620_83E_W_003 | 1.3 | 2.3 | 1 | 512515 | 0.29 | 0.002 | 0.035 | 0.03 | 2.667 |  | 0.3 |  |  | 2021-07-19 | 2021-07-19 | B-2025883
SDN2_620_83E_W_003 | 2.3 | 3.8 | 1.5 | 512516 | 0.22 | 0.012 | 0.027 | 0.017 | 2.661 |  | 0.41 |  |  | 2021-07-19 | 2021-07-19 | B-2025883
SDN2_620_83E_W_004 | 0 | 1 | 1 | 512960 | 0.56 | 0.014 | 0.009 | 0.024 | 2.687 |  | 0.68 |  |  | 2021-07-22 | 2021-07-22 | B-2025914
SDN2_620_83E_W_004 | 1 | 2 | 1 | 512961 | 2.05 | 0.184 | 1.542 | 1.939 | 2.712 |  | 38.28 |  |  | 2021-07-22 | 2021-07-22 | B-2025914
SDN2_620_83E_W_004 | 2 | 2.5 | 0.5 | 512962 | 6 | 0.343 | 2.903 | 4.717 | 2.858 |  | 49.09 |  |  | 2021-07-22 | 2021-07-22 | B-2025914
SDN2_620_83E_W_004 | 2.5 | 4.5 | 2 | 512963 | 0.6 | 0.033 | 0.218 | 0.375 | 2.687 |  | 4.89 |  |  | 2021-07-22 | 2021-07-22 | B-2025914
SDN2_620_83E_W_005 | 0 | 0.7 | 0.7 | 513839 | 10.16 | 0.964 | 1.955 | 6.375 | 2.897 |  | 64.93 |  |  | 2021-07-27 | 2021-07-27 | B-2025967
SDN2_620_83E_W_005 | 0.7 | 1.9 | 1.2 | 513840 | 0.12 | 0.03 | 0.021 | 0.071 | 2.671 |  | 2.92 |  |  | 2021-07-27 | 2021-07-27 | B-2025967
SDN2_620_83E_W_005 | 1.9 | 3.1 | 1.2 | 513841 | 2.11 | 0.07 | 0.329 | 0.813 | 2.758 |  | 16.98 |  |  | 2021-07-27 | 2021-07-27 | B-2025967
SDN2_620_83E_W_005 | 3.1 | 5.1 | 2 | 513842 | 9.92 | 0.297 | 0.704 | 1.241 | 2.906 |  | 91.11 |  |  | 2021-07-27 | 2021-07-27 | B-2025967
SDN2_620_83E_W_006 | 0 | 0.6 | 0.6 | 514364 | 0.43 | 0.024 | 0.02 | 0.16 | 2.687 |  | 3.17 |  |  | 2021-07-30 | 2021-07-30 | B-2025996
SDN2_620_83E_W_006 | 0.6 | 1.2 | 0.6 | 514365 | 0.76 | 0.079 | 0.08 | 0.203 | 2.698 |  | 4.06 |  |  | 2021-07-30 | 2021-07-30 | B-2025996
SDN2_620_83E_W_006 | 1.2 | 1.8 | 0.6 | 514366 | 4.01 | 0.62 | 1.066 | 0.099 | 2.844 |  | 31.45 |  |  | 2021-07-30 | 2021-07-30 | B-2025996
SDN2_620_83E_W_006 | 1.8 | 3.8 | 2 | 514367 | 0.24 | 0.046 | 0.121 | 0.071 | 2.658 |  | 3.04 |  |  | 2021-07-30 | 2021-07-30 | B-2025996
SDN2_620_83E_W_007 | 0 | 1.7 | 1.7 | 515485 | 0.2 | 0.013 | 0.059 | 0.085 | 2.678 |  | 1.52 |  |  | 2021-08-06 | 2021-08-06 | B-2026059
SDN2_620_83E_W_007 | 1.7 | 2.5 | 0.8 | 515487 | 1.14 | 0.106 | 0.137 | 0.565 | 2.728 |  | 8.65 |  |  | 2021-08-06 | 2021-08-06 | B-2026059
SDN2_620_83E_W_007 | 2.5 | 3.2 | 0.7 | 515488 | 0.51 | 0.016 | 0.044 | 0.065 | 2.671 |  | 4.07 |  |  | 2021-08-06 | 2021-08-06 | B-2026059
SDN2_620_83E_W_007 | 3.2 | 4.2 | 1 | 515489 | 0.43 | 0.015 | 0.065 | 0.111 | 2.688 |  | 1.27 |  |  | 2021-08-06 | 2021-08-06 | B-2026059

## SURVEY
HOLE-ID | DISTANCE | AZIMUTH | DIP
SDN2_620_83E_W_001 | 0 | 14.65 | 0
SDN2_620_83E_W_002 | 0 | 12.21 | 0
SDN2_620_83E_W_003 | 0 | 11.49 | 0
SDN2_620_83E_W_004 | 0 | 7.36 | 0
SDN2_620_83E_W_005 | 0 | 348.83 | 0
SDN2_620_83E_W_006 | 0 | 336.55 | 0
SDN2_620_83E_W_007 | 0 | 331.20 | 0

## Sheet1
AREA | ENCODED | LACKING | DATE