## HEADER
HOLE-ID | LOCATIONX | LOCATIONY | LOCATIONZ | LENGTH | LEVEL | AREA | ROCKCODE | SAMP_BY | DATE_SAMP | TENEMENT
SDN2_560_71S_W_001 | 615326.16 | 814990.75 | 560 | 3.5 | 560 | SDN2 |  | R. MONJAS | 2017-11-04 | MPSA_225_2005_XI
SDN2_560_71S_W_002 | 615322.71 | 814990.61 | 560 | 3.1 | 560 | SDN2 |  | M. ACBO | 2017-11-11 | MPSA_225_2005_XI
SDN2_560_71S_W_003 | 615312.93 | 814990.12 | 560 | 3.6 | 560 | SDN2 |  | S. SANA | 2017-11-14 | MPSA_225_2005_XI
SDN2_560_71S_W_004 | 615301.97 | 814989.57 | 560 | 3.5 | 560 | SDN2 |  | M. ACBO | 2017-11-21 | MPSA_225_2005_XI
SDN2_560_71S_W_005 | 615295.34 | 814989.45 | 560 | 4.5 | 560 | SDN2 |  | L. CABATAS | 2017-11-24 | MPSA_225_2005_XI
SDN2_560_71S_W_006 | 615293.68 | 814989.46 | 560 | 3.7 | 560 | SDN2 |  | S. SANA | 2017-11-25 | MPSA_225_2005_XI
SDN2_560_71S_W_008 | 615283.81 | 814989.37 | 560 | 3.2 | 560 | SDN2 |  | D. SUNGANGA | 2017-12-01 | MPSA_225_2005_XI
SDN2_560_71S_W_009 | 615271.18 | 814991.03 | 560 | 3.5 | 560 | SDN2 |  | E. FAUSTINO | 2017-12-03 | MPSA_225_2005_XI
SDN2_560_71S_W_010 | 615262.37 | 814990.55 | 560 | 3.3 | 560 | SDN2 |  | D. SUNGANGA | 2017-12-06 | MPSA_225_2005_XI
SDN2_560_71S_W_011 | 615260.31 | 814990.7 | 560 | 3 | 560 | SDN2 |  | E. FAUSTINO | 2017-12-07 | MPSA_225_2005_XI
SDN2_560_71S_W_012 | 615254.33 | 814991.01 | 560 | 3.8 | 560 | SDN2 |  | S. SANA | 2017-12-11 | MPSA_225_2005_XI
SDN2_560_71S_W_013 | 615252.53 | 814990.9 | 560 | 3.3 | 560 | SDN2 |  | E. FAUSTINO | 2017-12-14 | MPSA_225_2005_XI
SDN2_560_71S_W_014 | 615251.52 | 814990.9 | 560 | 3 | 560 | SDN2 |  | E. FAUSTINO | 2017-12-15 | MPSA_225_2005_XI
SDN2_560_71S_W_015 | 615243.82 | 814992.86 | 560 | 3.9 | 560 | SDN2 |  | E. FAUSTINO | 2018-01-08 | MPSA_225_2005_XI
SDN2_560_71S_W_016 | 615241.04 | 814993.83 | 560 | 4.9 | 560 | SDN2 |  | S. SANA | 2018-01-09 | MPSA_225_2005_XI
SDN2_560_71S_W_017 | 615234.16 | 814998.04 | 560 | 3.8 | 560 | SDN2 |  | S. SANA | 2018-01-13 | MPSA_225_2005_XI
SDN2_560_71S_W_019 | 615219.72 | 815002.34 | 560 | 4 | 560 | SDN2 |  | D. SUNGANGA | 2018-01-16 | MPSA_225_2005_XI
SDN2_560_71S_W_020 | 615213.01 | 815002.36 | 560 | 4.4 | 560 | SDN2 |  | S. SANA | 2018-01-18 | MPSA_225_2005_XI
SDN2_560_71S_W_021 | 615206.75 | 815002.53 | 560 | 4.4 | 560 | SDN2 |  | S. SANA | 2018-01-20 | MPSA_225_2005_XI
SDN2_560_71S_W_022 | 615201.47 | 815004.22 | 560 | 4.6 | 560 | SDN2 |  | E. FAUSTINO | 2018-01-22 | MPSA_225_2005_XI
SDN2_560_71S_W_023 | 615199.64 | 815005.03 | 560 | 4.4 | 560 | SDN2 |  | D. SUNGANGA | 2018-01-23 | MPSA_225_2005_XI
SDN2_560_71S_W_024 | 615195.51 | 815006.34 | 560 | 4.9 | 560 | SDN2 |  | E. FAUSTINO | 2018-01-24 | MPSA_225_2005_XI
SDN2_560_71S_W_025 | 615190.36 | 815008.59 | 560 | 3.9 | 560 | SDN2 |  | E. FAUSTINO | 1/29/2018 | MPSA_225_2005_XI
SDN2_560_71S_W_026 | 615186.91 | 815009.51 | 560 | 3.8 | 560 | SDN2 |  | E. FAUSTINO | 2018-02-02 | MPSA_225_2005_XI
SDN2_560_71S_W_027 | 615182.63 | 815010.77 | 560 | 3.1 | 560 | SDN2 |  | D. SUNGANGA | 2018-02-03 | MPSA_225_2005_XI
SDN2_560_71S_W_028 | 615171.95 | 815014.59 | 560 | 3.8 | 560 | SDN2 |  | D. SUNGANGA | 2018-02-06 | MPSA_225_2005_XI
SDN2_560_71S_W_029 | 615168.74 | 815016.59 | 560 | 4 | 560 | SDN2 |  | S. SANA | 2018-02-07 | MPSA_225_2005_XI
SDN2_560_71S_W_030 | 615162.48 | 815020.53 | 560 | 3.3 | 560 | SDN2 |  | D. SUNGANGA | 2018-02-08 | MPSA_225_2005_XI
SDN2_560_71S_W_031 | 615158.22 | 815021.78 | 560 | 3.8 | 560 | SDN2 |  | D. SUNGANGA | 2018-02-10 | MPSA_225_2005_XI
SDN2_560_71S_W_032 | 615152.63 | 815022.07 | 560 | 3.5 | 560 | SDN2 |  | D. SUNGANGA | 2018-03-06 | MPSA_225_2005_XI
SDN2_560_71S_W_034 | 615147.76 | 815021.16 | 560 | 3.6 | 560 | SDN2 |  | D. SUNGANGA | 3/10/208 | MPSA_225_2005_XI
SDN2_560_71S_W_035 | 615143.86 | 815020.85 | 560 | 3.4 | 560 | SDN2 |  | S. SANA | 2018-03-11 | MPSA_225_2005_XI
SDN2_560_71S_W_036 | 615140.56 | 815020.67 | 560 | 4 | 560 | SDN2 |  | E. FAUSTINO | 2018-03-13 | MPSA_225_2005_XI
SDN2_560_71S_W_038 | 615132.8 | 815020.6 | 560 | 2.5 | 560 | SDN2 |  | D. SUNGANGA | 2018-04-07 | MPSA_225_2005_XI
SDN2_560_71S_W_039 | 615124.36 | 815022.04 | 560 | 3.7 | 560 | SDN2 |  | D. SUNGANGA | 2018-04-25 | MPSA_225_2005_XI
SDN2_560_71S_W_040 | 615122.4 | 815022.37 | 560 | 3.3 | 560 | SDN2 |  | E. FAUSTINO | 2018-04-26 | MPSA_225_2005_XI
SDN2_560_71S_W_041 | 615117.97 | 815023.75 | 560 | 3.7 | 560 | SDN2 |  | J. CUYOS | 2018-04-27 | MPSA_225_2005_XI
SDN2_560_71S_W_042 | 615111.35 | 815025.89 | 560 | 4.3 | 560 | SDN2 |  | D. SUNGANGA | 2018-05-03 | MPSA_225_2005_XI
SDN2_560_71S_W_043 | 615107.87 | 815027.01 | 560 | 3.8 | 560 | SDN2 |  | M. ACBO | 2018-05-05 | MPSA_225_2005_XI
SDN2_560_71S_W_044 | 615100.44 | 815027.94 | 560 | 3.7 | 560 | SDN2 |  | E. FAUSTINO | 2018-05-07 | MPSA_225_2005_XI
SDN2_560_71S_W_045 | 615095.21 | 815028.86 | 560 | 2.9 | 560 | SDN2 |  | L. CABATAS | 2018-05-09 | MPSA_225_2005_XI
SDN2_560_71S_W_046 | 615093.08 | 815029.22 | 560 | 2.9 | 560 | SDN2 |  | S. SANA | 2018-05-10 | MPSA_225_2005_XI
SDN2_560_71S_W_047 | 615080.96 | 815031.05 | 560 | 2.7 | 560 | SDN2 |  | E. FAUSTINO | 2018-05-15 | MPSA_225_2005_XI
SDN2_560_71S_W_048 | 615078.58 | 815031.21 | 560 | 2.9 | 560 | SDN2 |  | J. CUYOS | 2018-05-17 | MPSA_225_2005_XI
SDN2_560_71S_W_049 | 615072.85 | 815033.73 | 560 | 3.8 | 560 | SDN2 |  | E. FAUSTINO | 2018-05-22 | MPSA_225_2005_XI
SDN2_560_71S_W_050 | 615071.2 | 815034.52 | 560 | 3.6 | 560 | SDN2 |  | D. SUNGANGA | 5/24/2018 | MPSA_225_2005_XI
SDN2_560_71S_W_051 | 615067.93 | 815035.38 | 560 | 3.5 | 560 | SDN2 |  | D. SUNGANGA | 2018-05-26 | MPSA_225_2005_XI
SDN2_560_71S_W_052 | 615061.88 | 815035.19 | 560 | 3.1 | 560 | SDN2 |  | D. SUNGANGA | 2018-05-30 | MPSA_225_2005_XI
SDN2_560_71S_W_054 | 615052.4 | 815033.39 | 560 | 4 | 560 | SDN2 |  | E. FAUSTINO | 2018-06-04 | MPSA_225_2005_XI
SDN2_560_71S_W_055 | 615049.04 | 815033.54 | 560 | 4.4 | 560 | SDN2 |  | S. SANA | 2018-06-05 | MPSA_225_2005_XI
SDN2_560_71S_W_056 | 615040.8 | 815037.35 | 560 | 3.2 | 560 | SDN2 |  | D. SUNGANGA | 2018-06-15 | MPSA_225_2005_XI
SDN2_560_71S_W_057 | 615031.94 | 815040.04 | 560 | 4.1 | 560 | SDN2 |  | S. SANA | 2018-06-25 | MPSA_225_2005_XI
SDN2_560_71S_W_058 | 615026.22 | 815039.86 | 560 | 3.5 | 560 | SDN2 |  | E. FAUSTINO | 2018-07-18 | MPSA_225_2005_XI
SDN2_560_71S_W_060 | 615012.1 | 815041.24 | 560 | 3.2 | 560 | SDN2 |  | D. SUNGANGA | 2018-08-24 | MPSA_225_2005_XI
SDN2_560_71S_W_061 | 615007.15 | 815041.3 | 560 | 3.4 | 560 | SDN2 |  | R. PARADIANG | 2018-09-20 | MPSA_225_2005_XI
SDN2_560_71S_W_062 | 615005.4 | 815041.83 | 560 | 3.3 | 560 | SDN2 |  | R. YBAÑEZ | 2018-08-10 | MPSA_225_2005_XI
SDN2_560_71S_W_063 | 615001.05 | 815049.47 | 560 | 4 | 560 | SDN2 |  | G. ROCACURVA | 2020-12-28 | MPSA_225_2005_XI
SDN2_560_71S_W_064 | 614983.27 | 815054.87 | 560 | 4.2 | 560 | SDN2 |  | G. ROCACURVA | 2021-01-06 | MPSA_225_2005_XI
SDN2_560_88E_W_065 | 614973.95 | 815059.43 | 560 |  | 560 | SDN2 |  |  |  | MPSA_225_2005_XI
SDN2_560_88E_W_066 | 614968.86 | 815059.44 | 560 |  | 560 | SDN2 |  |  |  | MPSA_225_2005_XI
SDN2_560_88E_W_067 | 614964.77 | 815059.24 | 560 |  | 560 | SDN2 |  |  |  | MPSA_225_2005_XI
SDN2_560_88E_W_068 | 614963.74 | 815059.14 | 560 |  | 560 | SDN2 |  |  |  | MPSA_225_2005_XI
SDN2_560_88E_W_069 | 614954.05 | 815059.54 | 560 |  | 560 | SDN2 |  |  |  | MPSA_225_2005_XI
SDN2_560_88E_W_070 | 614949.80 | 815058.97 | 560 |  | 560 | SDN2 |  |  |  | MPSA_225_2005_XI
SDN2_560_88E_W_071 | 614945.37 | 815058.67 | 560 |  | 560 | SDN2 |  |  |  | MPSA_225_2005_XI
SDN2_560_88E_W_072 | 614935.37 | 815058.16 | 560 | 3.4 | 560 | SDN2 |  | G. ROCACURVA | 2021-02-09 | MPSA_225_2005_XI

## ORIG_ASSAY
HOLE-ID | FROM | TO | LENGTH | SAMPLE_NO | AU_G/T | CU_PPM | PB_PPM | ZN_PPM | SG | RE ASSAY | AG_G/T | ROCK_TYPE | MV_WIDTH | LAB_RECVED | LAB_RPRTED | BATCH_NO
SDN2_560_71S_W_001 | 0 | 0.5 | 0.5 | 280956 | 6.95 | 0.0366678 | 0.2132689 | 0.3922362 |  |  | 41.456 | MV | 0.5 | 2017-11-04 | 2017-11-04 | B-12986
SDN2_560_71S_W_001 | 0.5 | 2 | 1.5 | 280958 | 1.77 | 0.042853 | 0.0815767 | 0.3416364 |  |  | 9.19 | HW |  | 2017-11-04 | 2017-11-04 | B-12986
SDN2_560_71S_W_001 | 2 | 3.3 | 1.3 | 280959 | 1.042 | 0.0050493 | 0.0244555 | 0.0331955 |  |  | 1.712 | HW |  | 2017-11-04 | 2017-11-04 | B-12986
SDN2_560_71S_W_001 | 3.3 | 3.5 | 0.2 | 280960 | 1.846 | 0.1201517 | 0.0748186 | 0.072615 |  |  | 17.472 | HW |  | 2017-11-04 | 2017-11-04 | B-12986
SDN2_560_71S_W_002 | 0 | 0.4 | 0.4 | 282048 | 0.316 | 0.0239671 | 0.0537702 | 0.152632 | 2.816901 |  | 2.129 | FW |  | 2017-11-11 | 2017-11-11 | B-13067
SDN2_560_71S_W_002 | 0.4 | 1 | 0.6 | 282049 | 3.468 | 0.0213634 | 0.1667323 | 0.1064517 | 2.941176 |  | 22.812 | MV | 0.6 | 2017-11-11 | 2017-11-11 | B-13067
SDN2_560_71S_W_002 | 1 | 3.1 | 2.1 | 282050 | 0.474 | 0.0124394 | 0.0132356 | 0.0594293 | 2.836879 |  | 8.852 | HW |  | 2017-11-11 | 2017-11-11 | B-13067
SDN2_560_71S_W_003 | 0 | 1.2 | 1.2 | 282560 | 0.446 | 0.0214517 | 0.0236077 | 0.1100392 | 2.702703 |  | 3.843 | FW |  | 2017-11-14 | 2017-11-15 | B-13104
SDN2_560_71S_W_003 | 1.2 | 2.1 | 0.9 | 282561 | 0.562 | 0.0118878 | 0.0081515 | 0.0539609 | 2.877698 |  | 3.136 | FW |  | 2017-11-14 | 2017-11-15 | B-13104
SDN2_560_71S_W_003 | 2.1 | 2.8 | 0.7 | 282562 | 7.992 | 0.0243359 | 0.0023347 | 0.0533364 | 2.877698 |  | 65.479 | MV | 0.7 | 2017-11-14 | 2017-11-15 | B-13104
SDN2_560_71S_W_003 | 2.8 | 3 | 0.2 | 282563 | 5.606 | 0.0345966 | 0.4383333 | 0.5225251 | 2.919708 |  | 30.316 | MV | 0.2 | 2017-11-14 | 2017-11-15 | B-13104
SDN2_560_71S_W_003 | 3 | 3.6 | 0.6 | 282564 | 0.492 | 0.0388725 | 0.0392176 | 0.1833036 | 2.684564 |  | 4.533 | HW |  | 2017-11-14 | 2017-11-15 | B-13104
SDN2_560_71S_W_004 | 0 | 1.5 | 1.5 | 283616 | 0.75 | 0.0763471 | 0.0302824 | 0.1580572 | 2.739726 |  | 0.1625 | FW |  | 2017-11-21 | 2017-11-21 | B-13176
SDN2_560_71S_W_004 | 1.5 | 3 | 1.5 | 283617 | 0.568 | 0.0161901 | 0.0191513 | 0.0619416 | 2.739726 |  | 1.468 | FW |  | 2017-11-21 | 2017-11-21 | B-13176
SDN2_560_71S_W_004 | 3 | 3.5 | 0.5 | 283618 | 7.536 | 0.0736009 | 0.3509349 | 0.4545768 | 3.007519 |  | 45.645 | MV | 0.5 | 2017-11-21 | 2017-11-21 | B-13176
SDN2_560_71S_W_005 | 0 | 1.2 | 1.2 | 284097 | 0.326 | 0.0189199 | 0.0055846 | 0.0585799 | 2.547771 |  | 3.192 | FW |  | 2017-11-24 | 2017-11-24 | B-13212
SDN2_560_71S_W_005 | 1.2 | 2.4 | 1.2 | 284098 | 0.5 | 0.0188313 | 0.0157355 | 0.1079053 | 2.614379 |  | 6.155 | FW |  | 2017-11-24 | 2017-11-24 | B-13212
SDN2_560_71S_W_005 | 2.4 | 3.4 | 1 | 284099 | 0.65 | 0.0163018 | 0.0070767 | 0.1079355 | 2.631579 |  | 4.055 | FW |  | 2017-11-24 | 2017-11-24 | B-13212
SDN2_560_71S_W_005 | 3.4 | 3.9 | 0.5 | 284100 | 19.516 | 0.0185046 | 0.0391715 | 0.1326977 | 2.580645 |  | 31.662 | MV | 0.5 | 2017-11-24 | 2017-11-24 | B-13212
SDN2_560_71S_W_005 | 3.9 | 4.5 | 0.6 | 284101 | 17.44 | 2.529329 | 3.613771 | 6.596925 | 2.941176 |  | 183.17 | MV | 0.6 | 2017-11-24 | 2017-11-24 | B-13212
SDN2_560_71S_W_006 | 0 | 0.3 | 0.3 | 284267 | 0.818 | 0.0611708 | 0.0602977 | 0.115326 | 2.777778 |  | 6.676 | FW |  | 2017-11-25 | 2017-11-25 | B-13222
SDN2_560_71S_W_006 | 0.3 | 1.9 | 1.6 | 284268 | 32.694 | 0.0423944 | 0.079915 | 0.2007769 | 2.962963 |  | 114.137 | FW |  | 2017-11-25 | 2017-11-25 | B-13222
SDN2_560_71S_W_006 | 1.9 | 3 | 1.1 | 284269 | 4.002 | 0.024315 | 0.2423106 | 0.4463703 | 3.125 |  | 22.506 | FW |  | 2017-11-25 | 2017-11-25 | B-13222
SDN2_560_71S_W_006 | 3 | 3.7 | 0.7 | 284270 | 15.062 | 0.5094416 | 1.9043952 | 3.9735664 | 3.333333 |  | 77.07 | MV | 0.7 | 2017-11-25 | 2017-11-25 | B-13222
SDN2_560_71S_W_008 | 0 | 1.1 | 1.1 | 284995 | 4.642 | 0.0227789 | 0.0168744 | 0.1102316 | 2.702703 |  | 19.004 | FW |  | 2017-12-01 | 2017-12-01 | B-13274
SDN2_560_71S_W_008 | 1.1 | 1.8 | 0.7 | 284997 | 7.766 | 0.1258802 | 0.2271039 | 0.315892 | 2.564103 |  | 38.214 | MV | 0.7 | 2017-12-01 | 2017-12-01 | B-13274
SDN2_560_71S_W_008 | 1.8 | 2.4 | 0.6 | 284998 | 2.272 | 0.0124489 | 0.0111629 | 0.0838339 | 2.564103 |  | 10.578 | HW |  | 2017-12-01 | 2017-12-01 | B-13274
SDN2_560_71S_W_008 | 2.4 | 3.2 | 0.8 | 284999 | 0.75 | 0.0253165 | 0.0002025 | 0.0284461 | 2.702703 |  | 3.265 | HW |  | 2017-12-01 | 2017-12-01 | B-13274
SDN2_560_71S_W_009 | 0 | 1.1 | 1.1 | 286335 | 5.936 | 0.0403264 | 0.1436313 | 0.2835145 | 2.684564 |  | 9.153 | FW |  | 2017-12-03 | 2017-12-03 | B-13298
SDN2_560_71S_W_009 | 1.1 | 1.7 | 0.6 | 286336 | 12.546 | 0.2609984 | 1.625745 | 4.826841 | 2.877698 |  | 57.658 | MV | 0.6 | 2017-12-03 | 2017-12-03 | B-13298
SDN2_560_71S_W_009 | 1.7 | 3.5 | 1.8 | 286338 | 0.69 | 0.0071694 | 0.0010292 | 0.1001367 | 2.739726 |  | 0.657 | HW |  | 2017-12-03 | 2017-12-03 | B-13298
SDN2_560_71S_W_010 | 0 | 1.4 | 1.4 | 286843 | 0.168 | 0.02118 | 0.0541633 | 0.1720269 | 3.149606 |  | 0.32 | FW |  | 2017-12-06 | 2017-12-07 | B-13330
SDN2_560_71S_W_010 | 1.4 | 3.3 | 1.9 | 286844 | 1.448 | 0.6287768 | 1.766639 | 4.410563 | 2.962963 |  | 166.329 | MV | 1.9 | 2017-12-06 | 2017-12-07 | B-13330
SDN2_560_71S_W_011 | 0 | 1.8 | 1.8 | 287043 | 0.224 | 0.0077352 | 0.0218477 | 0.1510759 | 2.614379 |  | 2.017 | FW |  | 2017-12-07 | 2017-12-08 | B-13343
SDN2_560_71S_W_011 | 1.8 | 3 | 1.2 | 287044 | 0.418 | 0.4286386 | 0.1776044 | 0.1367687 | 2.985075 |  | 69.001 | MV | 1.2 | 2017-12-07 | 2017-12-08 | B-13343
SDN2_560_71S_W_012 | 0 | 1.3 | 1.3 | 287526 | 3.604 | 0.0197261 | 0.0782763 | 0.1079665 | 3.007519 |  | 27.343 | FW |  | 2017-12-11 | 2017-12-11 | B-13376
SDN2_560_71S_W_012 | 1.3 | 3.4 | 2.1 | 287527 | 2.346 | 0.0072097 | 0.0027764 | 0.008612 |  |  | 5.394 | FW |  | 2017-12-11 | 2017-12-11 | B-13376
SDN2_560_71S_W_012 | 3.4 | 3.8 | 0.4 | 287528 | 2.534 | 0.1678215 | 0.0136759 | 0.0890386 | 3.030303 |  | 19.793 | MV | 0.4 | 2017-12-11 | 2017-12-11 | B-13376
SDN2_560_71S_W_013 | 0 | 2.5 | 2.5 | 288051 | 0.572 | 0.0271666 | 0.0170889 | 0.0716832 | 2.702703 |  | 5.807 | FW |  | 2017-12-14 | 2017-12-14 | B-13412
SDN2_560_71S_W_013 | 2.5 | 2.9 | 0.4 | 288052 | 10.67 | 0.0385353 | 0.1609932 | 0.6051592 | 2.777778 |  | 56.245 | MV | 0.4 | 2017-12-14 | 2017-12-14 | B-13412
SDN2_560_71S_W_013 | 2.9 | 3.3 | 0.4 | 288053 | 0.914 | 0.0338511 | 0.0168337 | 0.0693153 | 2.836879 |  | 11.276 | HW |  | 2017-12-14 | 2017-12-14 | B-13412
SDN2_560_71S_W_014 | 0 | 2.2 | 2.2 | 288344 | 2.842 | 0.127 | 0.017 | 0.043 |  |  | 22.642 | FW |  | 2017-12-15 | 2017-12-16 | B-13433
SDN2_560_71S_W_014 | 2.2 | 3 | 0.8 | 288345 | 2.758 | 0.024 | 0.116 | 0.244 |  |  | 11.298 | MV | 0.8 | 2017-12-15 | 2017-12-16 | B-13433
SDN2_560_71S_W_015 | 0 | 3 | 3 | 291256 | 0.578 | 0.035 | 0.007 | 0.051 | 2.739726 |  | 5.834 | FW |  | 2018-01-08 | 2018-01-08 | B-13640
SDN2_560_71S_W_015 | 3 | 3.4 | 0.4 | 291257 | 22.054 | 0.609 | 0.573 | 0.797 | 2.836879 |  | 46.518 | MV | 0.4 | 2018-01-08 | 2018-01-08 | B-13640
SDN2_560_71S_W_015 | 3.4 | 3.9 | 0.5 | 291258 | 0.3876 | 0.08 | 0.088 | 0.209 | 2.666667 |  | 22.555 | HW |  | 2018-01-08 | 2018-01-08 | B-13640
SDN2_560_71S_W_016 | 0 | 2 | 2 | 291386 | 1.122 | 0.018 | 0.012 | 0.033 |  |  | 2.336 | FW |  | 2018-01-09 | 2018-01-09 | B-13649
SDN2_560_71S_W_016 | 2 | 3.6 | 1.6 | 291387 | 2.518 | 0.199 | 0.168 | 0.035 |  |  | 3.853 | FW |  | 2018-01-09 | 2018-01-09 | B-13649
SDN2_560_71S_W_016 | 3.6 | 4.1 | 0.5 | 291389 | 6.43 | 0.068 | 0.145 | 0.199 |  |  | 6.344 | MV | 0.5 | 2018-01-09 | 2018-01-09 | B-13649
SDN2_560_71S_W_016 | 4.1 | 4.9 | 0.8 | 291390 | 8.668 | 0.2 | 0.011 | 0.029 |  |  | 43.77 | HW |  | 2018-01-09 | 2018-01-09 | B-13649
SDN2_560_71S_W_017 | 0 | 1.5 | 1.5 | 291863 | 7.638 | 0.357 | 0.143 | 0.151 | 2.777778 |  | 39.2 | FW |  | 2018-01-13 | 2018-01-13 | B-13682
SDN2_560_71S_W_017 | 1.5 | 1.9 | 0.4 | 291864 | 9.128 | 0.076 | 0.088 | 0.117 | 2.857143 |  | 18.805 | MV | 0.4 | 2018-01-13 | 2018-01-13 | B-13682
SDN2_560_71S_W_017 | 1.9 | 3.8 | 1.9 | 291865 | 23.484 | 0.291 | 0.275 | 0.183 | 2.777778 |  | 25.847 | HW |  | 2018-01-13 | 2018-01-13 | B-13682
SDN2_560_71S_W_019 | 0 | 1.7 | 1.7 | 292276 | 270.706 | 0.171 | 0.098 | 0.257 |  |  | 139.097 | FW |  | 2018-01-16 | 2018-01-17 | B-13710
SDN2_560_71S_W_019 | 1.7 | 2.8 | 1.1 | 292278 | 47.706 | 4.841 | 0.222 | 2.052 |  |  | 190.654 | MV | 1.1 | 2018-01-16 | 2018-01-17 | B-13710
SDN2_560_71S_W_019 | 2.8 | 4 | 1.2 | 292279 | 0.928 | 0.03 | 0.061 | 0.247 |  |  | 0.907 | HW |  | 2018-01-16 | 2018-01-17 | B-13710
SDN2_560_71S_W_020 | 0 | 1 | 1 | 292470 | 3.036 | 0.06 | 0.271 | 0.415 | 2.836879 |  | 15.75 | FW |  | 2018-01-18 | 2018-01-18 | B-13723
SDN2_560_71S_W_020 | 1 | 1.8 | 0.8 | 292471 | 29.73 | 0.076 | 0.161 | 0.387 | 2.962963 |  | 223.138 | MV | 0.8 | 2018-01-18 | 2018-01-18 | B-13723
SDN2_560_71S_W_020 | 1.8 | 3.4 | 1.6 | 292472 | 24.472 | 0.31 | 0.064 | 0.252 | 2.962963 |  | 268.638 | HW |  | 2018-01-18 | 2018-01-18 | B-13723
SDN2_560_71S_W_020 | 3.4 | 3.7 | 0.3 | 292473 | 61.718 | 2.352 | 5.56 | 7.77 | 3.053435 |  | 465.072 | HW |  | 2018-01-18 | 2018-01-18 | B-13723
SDN2_560_71S_W_020 | 3.7 | 4.4 | 0.7 | 292474 | 53.564 | 0.105 | 0.787 | 0.913 | 2.857143 |  | 212.884 | HW |  | 2018-01-18 | 2018-01-18 | B-13723
SDN2_560_71S_W_021 | 0 | 1.8 | 1.8 | 292746 | 1.664 | 0.025 | 0.062 | 0.232 | 2.92 |  | 1.628 | FW |  | 2018-01-20 | 2018-01-20 | B-13742
SDN2_560_71S_W_021 | 1.8 | 2.4 | 0.6 | 292747 | 15.624 | 1.062 | 0.099 | 0.474 | 3.773585 |  | 121.444 | MV | 0.6 | 2018-01-20 | 2018-01-20 | B-13742
SDN2_560_71S_W_021 | 2.4 | 2.9 | 0.5 | 292748 | 25.188 | 0.839 | 0.115 | 0.537 | 3.773585 |  | 159.51 | MV | 0.5 | 2018-01-20 | 2018-01-20 | B-13742
SDN2_560_71S_W_021 | 2.9 | 4.4 | 1.5 | 292749 | 29.992 | 1.19 | 0.319 | 5.518 | 2.985075 |  | 192.531 | MV | 1.5 | 2018-01-20 | 2018-01-20 | B-13742
SDN2_560_71S_W_022 | 0 | 2.1 | 2.1 | 293034 | 8.566 | 0.007 | 0.03 | 0.053 | 2.816901 |  | 21.755 | FW |  | 2018-01-22 | 2018-01-23 | B-13762
SDN2_560_71S_W_022 | 2.1 | 2.9 | 0.8 | 293036 | 58.94 | 1.244 | 0.952 | 1.811 | 3.174603 |  | 212.439 | MV | 0.8 | 2018-01-22 | 2018-01-23 | B-13762
SDN2_560_71S_W_022 | 2.9 | 3.3 | 0.4 | 293037 | 10.698 | 0.306 | 2.248 | 5.317 | 3.174603 |  | 127.633 | MV | 0.4 | 2018-01-22 | 2018-01-23 | B-13762
SDN2_560_71S_W_022 | 3.3 | 4.6 | 1.3 | 293038 | 16.83 | 1.929 | 1.775 | 4.163 | 2.941176 |  | 158.231 | MV | 1.3 | 2018-01-22 | 2018-01-23 | B-13762
SDN2_560_71S_W_023 | 0 | 1.4 | 1.4 | 293193 | 9.786 | 0.051 | 0.083 | 0.326 | 2.758621 |  | 6.814 | FW |  | 2018-01-23 | 2018-01-23 | B-13376
SDN2_560_71S_W_023 | 1.4 | 2.4 | 1 | 293194 | 2.584 | 0.005 | 0.007 | 0.024 | 2.758621 |  | 2.287 | FW |  | 2018-01-23 | 2018-01-23 | B-13376
SDN2_560_71S_W_023 | 2.4 | 3.1 | 0.7 | 293195 | 83.584 | 0.979 | 2.864 | 5.788 | 2.857143 |  | 118.351 | MV | 0.7 | 2018-01-23 | 2018-01-23 | B-13376
SDN2_560_71S_W_023 | 3.1 | 3.3 | 0.2 | 293196 | 17.364 | 0.376 | 1.349 | 2.648 | 2.941176 |  | 43.124 | MV | 0.2 | 2018-01-23 | 2018-01-23 | B-13376
SDN2_560_71S_W_023 | 3.3 | 4.4 | 1.1 | 293197 | 17.128 | 3.439 | 2.014 | 6.626 | 3.100775 |  | 174.228 | MV | 1.1 | 2018-01-23 | 2018-01-23 | B-13376
SDN2_560_71S_W_024 | 0 | 2.8 | 2.8 | 293514 | 3.088 | 0.018 | 0.08 | 0.235 | 2.797203 |  | 10.161 | FW |  | 2018-01-24 | 2018-01-25 | B-13794
SDN2_560_71S_W_024 | 2.8 | 3.3 | 0.5 | 293515 | 27.964 | 0.735 | 0.64 | 2.057 | 2.985075 |  | 122.738 | MV | 0.5 | 2018-01-24 | 2018-01-25 | B-13794
SDN2_560_71S_W_024 | 3.3 | 4.9 | 1.6 | 293516 | 0.89 | 0.044 | 0.066 | 0.199 | 2.684564 |  | 14.167 | HW |  | 2018-01-24 | 2018-01-25 | B-13794
SDN2_560_71S_W_025 | 0 | 1.1 | 1.1 | 294128 | 0.75 | 0.026 | 0.043 | 0.176 | 2.778 |  | 8.19 | FW |  | 1/29/2018 | 1/29/2018 | B- 13838
SDN2_560_71S_W_025 | 1.1 | 1.7 | 0.6 | 294129 | 9.03 | 0.344 | 0.735 | 1.133 | 2.74 |  | 51.87 | MV | 0.6 | 1/29/2018 | 1/29/2018 | B- 13838
SDN2_560_71S_W_025 | 1.7 | 2.2 | 0.5 | 294131 | 55.85 | 2.143 | 6.056 | 7.226 | 3.101 |  | 250.38 | MV | 0.5 | 1/29/2018 | 1/29/2018 | B- 13838
SDN2_560_71S_W_025 | 2.2 | 3.9 | 1.7 | 294132 | 1.55 | 0.022 | 0.076 | 0.374 | 2.703 |  | 13.41 | HW |  | 1/29/2018 | 1/29/2018 | B- 13838
SDN2_560_71S_W_026 | 0 | 0.8 | 0.8 | 294665 | 3.022 | 0.027 | 0.069 | 0.19 | 2.898551 |  | 5.797 | FW |  | 2018-02-02 | 2018-02-02 | B-13878
SDN2_560_71S_W_026 | 0.8 | 1.8 | 1 | 294667 | 16.34 | 0.638 | 0.631 | 0.734 | 3.053435 |  | 133.534 | MV | 1 | 2018-02-02 | 2018-02-02 | B-13878
SDN2_560_71S_W_026 | 1.8 | 2.3 | 0.5 | 294668 | 26.348 | 0.454 | 1.105 | 1.049 | 3.030303 |  | 87.657 | MV | 0.5 | 2018-02-02 | 2018-02-02 | B-13878
SDN2_560_71S_W_026 | 2.3 | 3.8 | 1.5 | 294669 | 9.486 | 0.315 | 0.108 | 0.648 | 3.076923 |  | 55.55 | HW |  | 2018-02-02 | 2018-02-02 | B-13878
SDN2_560_71S_W_027 | 0 | 1.1 | 1.1 | 294843 | 0.264 | 0.008 | 0.025 | 0.05 | 2.877698 |  | 0.108 | FW |  | 2018-02-03 | 2018-02-04 | B-13891
SDN2_560_71S_W_027 | 1.1 | 1.7 | 0.6 | 294844 | 2.464 | 0.039 | 0.097 | 0.291 | 2.777778 |  | 16.108 | MV | 0.6 | 2018-02-03 | 2018-02-04 | B-13891
SDN2_560_71S_W_027 | 1.7 | 2.1 | 0.4 | 294845 | 30.176 | 0.301 | 0.549 | 0.495 | 2.877698 |  | 62.597 | MV | 0.4 | 2018-02-03 | 2018-02-04 | B-13891
SDN2_560_71S_W_027 | 2.1 | 3.1 | 1 | 294846 | 0.184 | 0.006 | 0.02 | 0.041 | 2.797203 |  | 0.117 | HW |  | 2018-02-03 | 2018-02-04 | B-13891
SDN2_560_71S_W_028 | 0 | 0.9 | 0.9 | 295164 | 0.408 | 0.017 | 0.031 | 0.085 | 2.797203 |  | 5.803 | FW |  | 2018-02-06 | 2018-02-07 | B-13917
SDN2_560_71S_W_028 | 0.9 | 2.5 | 1.6 | 295165 | 1.222 | 0.028 | 0.062 | 0.129 | 2.758621 |  | 9.365 | FW |  | 2018-02-06 | 2018-02-07 | B-13917
SDN2_560_71S_W_028 | 2.5 | 3.5 | 1 | 295167 | 30.148 | 0.612 | 0.072 | 0.25 | 3.076923 |  | 226.289 | MV | 1 | 2018-02-06 | 2018-02-07 | B-13917
SDN2_560_71S_W_028 | 3.5 | 3.8 | 0.3 | 295168 | 10.042 | 0.258 | 0.342 | 0.988 | 2.797203 |  | 64.583 | MV | 0.3 | 2018-02-06 | 2018-02-07 | B-13917
SDN2_560_71S_W_029 | 0 | 1.3 | 1.3 | 295269 | 0.31 | 0.002 | 0.006 | 0.016 | 2.721 |  | 2.82 | FW |  | 2018-02-07 | 2018-02-07 | B-13921
SDN2_560_71S_W_029 | 1.3 | 1.6 | 0.3 | 295270 | 1.89 | 0.028 | 0.213 | 0.349 | 2.68 |  | 20.1 | FW |  | 2018-02-07 | 2018-02-07 | B-13921
SDN2_560_71S_W_029 | 1.6 | 3.3 | 1.7 | 295271 | 0.85 | 0.019 | 0.021 | 0.069 | 2.68 |  | 17.29 | FW |  | 2018-02-07 | 2018-02-07 | B-13921
SDN2_560_71S_W_029 | 3.3 | 4 | 0.7 | 295272 | 22.07 | 0.94 | 0.617 | 1.736 | 2.99 |  | 136.12 | MV | 0.7 | 2018-02-07 | 2018-02-07 | B-13921
SDN2_560_71S_W_030 | 0 | 1.7 | 1.7 | 295512 | 1.766 | 0.012 | 0.02 | 0.041 | 2.898551 |  | 1.212 | FW |  | 2018-02-08 | 2018-02-09 | B-13939
SDN2_560_71S_W_030 | 1.7 | 2.4 | 0.7 | 295514 | 22.518 | 1.592 | 0.703 | 0.988 | 3.100775 |  | 69.393 | MV | 0.7 | 2018-02-08 | 2018-02-09 | B-13939
SDN2_560_71S_W_030 | 2.4 | 3.3 | 0.9 | 295515 | 1.064 | 1.291 | 0.256 | 1.075 | 2.962963 |  | 159.559 | MV | 0.9 | 2018-02-08 | 2018-02-09 | B-13939
SDN2_560_71S_W_031 | 0 | 1 | 1 | 295724 | 24.44 | 0.192 | 0.13 | 0.442 | 2.919708 |  | 53.448 | MV | 1 | 2018-02-10 | 2018-02-10 | B-13955
SDN2_560_71S_W_031 | 1 | 2.7 | 1.7 | 295726 | 9.046 | 0.665 | 0.038 | 0.369 | 3.076923 |  | 72.49 | MV | 1.7 | 2018-02-10 | 2018-02-10 | B-13955
SDN2_560_71S_W_031 | 2.7 | 3.4 | 0.7 | 295727 | 26.476 | 1.543 | 0.692 | 2.012 | 3.174603 |  | 139.281 | MV | 0.7 | 2018-02-10 | 2018-02-10 | B-13955
SDN2_560_71S_W_031 | 3.4 | 3.8 | 0.4 | 295728 | 0.948 | 0.008 | 0.01 | 0.028 | 2.684564 |  | 6.44 | HW |  | 2018-02-10 | 2018-02-10 | B-13955
SDN2_560_71S_W_032 | 0 | 0.3 | 0.3 | 299247 | 2.98 | 0.027 | 0.062 | 0.161 | 3.03 |  | 8.81 | FW |  | 2018-03-06 | 2018-03-06 | B- 14191
SDN2_560_71S_W_032 | 0.3 | 1.1 | 0.8 | 299248 | 4.88 | 0.58 | 1.223 | 1.251 | 3.008 |  | 58.84 | MV | 0.8 | 2018-03-06 | 2018-03-06 | B- 14191
SDN2_560_71S_W_032 | 1.1 | 2.1 | 1 | 299249 | 3.78 | 0.108 | 0.135 | 0.282 | 3.03 |  | 23.67 | HW |  | 2018-03-06 | 2018-03-06 | B- 14191
SDN2_560_71S_W_032 | 2.1 | 3.5 | 1.4 | 299250 | 0.46 | 0.028 | 0.043 | 0.152 | 3.03 |  | 9.504 | HW |  | 2018-03-06 | 2018-03-06 | B- 14191
SDN2_560_71S_W_034 | 0 | 0.9 | 0.9 | 299861 | 5.45 | 0.028 | 0.084 | 0.289 | 2.837 |  | 22.57 | FW |  | 2018-03-10 | 2018-03-10 | B- 14231
SDN2_560_71S_W_034 | 0.9 | 1.6 | 0.7 | 299862 | 5.95 | 0.387 | 1.053 | 2.737 | 2.817 |  | 34.87 | MV | 0.7 | 2018-03-10 | 2018-03-10 | B- 14231
SDN2_560_71S_W_034 | 1.6 | 3.6 | 2 | 299863 | 1.73 | 0.028 | 0.007 | 0.047 | 2.857 |  | 11.62 | HW |  | 2018-03-10 | 2018-03-10 | B- 14231
SDN2_560_71S_W_035 | 0 | 0.3 | 0.3 | 299976 | 0.53 | 0.007 | 0.004 | 0.126 | 2.649 |  | 3.307 | FW |  | 2018-03-11 | 2018-03-11 | B-14238
SDN2_560_71S_W_035 | 0.3 | 2.7 | 2.4 | 299978 | 0.39 | 0.009 | 0.032 | 0.258 | 2.759 |  | 1.41 | FW |  | 2018-03-11 | 2018-03-11 | B-14238
SDN2_560_71S_W_035 | 2.7 | 3.4 | 0.7 | 299979 | 2.45 | 0.116 | 0.676 | 0.897 | 2.703 |  | 4.9 | MV | 0.7 | 2018-03-11 | 2018-03-11 | B-14238
SDN2_560_71S_W_036 | 0 | 2.7 | 2.7 | 300796 | 14.578 | 0.048 | 0.058 | 0.389 | 2.721088 |  | 46.731 | FW |  | 2018-03-13 | 2018-03-13 | B-14258
SDN2_560_71S_W_036 | 2.7 | 3.1 | 0.4 | 300797 | 2.01 | 0.071 | 0.094 | 1.512 | 2.684564 |  | 11.983 | MV | 0.4 | 2018-03-13 | 2018-03-13 | B-14258
SDN2_560_71S_W_036 | 3.1 | 3.4 | 0.3 | 300798 | 3.378 | 0.031 | 0.137 | 0.33 | 2.721088 |  | 17.214 | MV | 0.3 | 2018-03-13 | 2018-03-13 | B-14258
SDN2_560_71S_W_036 | 3.4 | 4 | 0.6 | 300799 | 3.678 | 0.014 | 0.063 | 0.269 | 2.597403 |  | 22.408 | MV | 0.6 | 2018-03-13 | 2018-03-13 | B-14258
SDN2_560_71S_W_038 | 0 | 1.2 | 1.2 | 304869 | 0.45 | 0.024 | 0.03 | 0.078 | 2.759 |  | 26.508 | FW |  | 2018-04-07 | 2018-04-08 | B-14532
SDN2_560_71S_W_038 | 1.2 | 1.5 | 0.3 | 304871 | 9.05 | 0.375 | 0.178 | 0.996 | 2.817 |  | 75.52 | MV | 0.3 | 2018-04-07 | 2018-04-08 | B-14532
SDN2_560_71S_W_038 | 1.5 | 2.5 | 1 | 304872 | 0.94 | 0.023 | 0.008 | 0.033 | 2.759 |  | 22.44 | HW |  | 2018-04-07 | 2018-04-08 | B-14532
SDN2_560_71S_W_039 | 0 | 1.7 | 1.7 | 307850 | 0.22 | 0.012 | 0.073 | 0.15 | 2.837 |  | 7.18 | FW |  | 2018-04-25 | 2018-04-26 | B-14733
SDN2_560_71S_W_039 | 1.7 | 2.1 | 0.4 | 307851 | 1.04 | 0.011 | 0.055 | 0.162 | 2.721 |  | 3.075 | MV | 0.4 | 2018-04-25 | 2018-04-26 | B-14733
SDN2_560_71S_W_039 | 2.1 | 2.5 | 0.4 | 307853 | 7.14 | 0.645 | 0.816 | 3.346 | 2.92 |  | 42.32 | MV | 0.4 | 2018-04-25 | 2018-04-26 | B-14733
SDN2_560_71S_W_039 | 2.5 | 3.7 | 1.2 | 307854 | 0.09 | 0.016 | 0.024 | 0.181 | 2.581 |  | 2.22 | HW |  | 2018-04-25 | 2018-04-26 | B-14733
SDN2_560_71S_W_040 | 0 | 1.8 | 1.8 | 307985 | 6.252 | 0.459 | 0.053 | 3.335 | 3.030303 |  | 35.255 | FW |  | 2018-04-26 | 2018-04-26 | B-14744
SDN2_560_71S_W_040 | 1.8 | 2.2 | 0.4 | 307986 | 12.608 | 0.135 | 0.941 | 1.241 | 2.777778 |  | 46.226 | MV | 0.4 | 2018-04-26 | 2018-04-26 | B-14744
SDN2_560_71S_W_040 | 2.2 | 2.6 | 0.4 | 307987 | 15.638 | 0.164 | 1.296 | 2.189 | 2.777778 |  | 35.984 | MV | 0.4 | 2018-04-26 | 2018-04-26 | B-14744
SDN2_560_71S_W_040 | 2.6 | 3.3 | 0.7 | 307988 | 9.156 | 0.229 | 0.04 | 0.191 | 2.649007 |  | 34.75 | HW |  | 2018-04-26 | 2018-04-26 | B-14744
SDN2_560_71S_W_041 | 0 | 1.7 | 1.7 | 308196 | 4.69 | 0.022 | 0.056 | 0.266 | 2.817 |  | 16.75 | FW |  | 2018-04-27 | 2018-04-28 | B-14761
SDN2_560_71S_W_041 | 1.7 | 2.5 | 0.8 | 308197 | 2.49 | 0.452 | 1.003 | 3.249 | 2.878 |  | 65.61 | MV | 0.8 | 2018-04-27 | 2018-04-28 | B-14761
SDN2_560_71S_W_041 | 2.5 | 3.7 | 1.2 | 308198 | 2.62 | 0.029 | 0.026 | 0.066 | 2.878 |  | 3.87 | HW |  | 2018-04-27 | 2018-04-28 | B-14761
SDN2_560_71S_W_042 | 0 | 1.5 | 1.5 | 308911 | 2.82 | 1 | 0.184 | 0.473 | 2.649 |  | 20.15 | FW |  | 2018-05-03 | 2018-05-04 | B-14810
SDN2_560_71S_W_042 | 1.5 | 1.8 | 0.3 | 308912 | 3.72 | 6.496 | 2.452 | 5.152 | 2.985 |  | 47.52 | MV | 0.3 | 2018-05-03 | 2018-05-04 | B-14810
SDN2_560_71S_W_042 | 1.8 | 2.6 | 0.8 | 308913 | 72.09 | 0.801 | 0.151 | 2.644 | 3.008 |  | 215.74 | MV | 0.8 | 2018-05-03 | 2018-05-04 | B-14810
SDN2_560_71S_W_042 | 2.6 | 4.3 | 1.7 | 308914 | 2.75 | 0.13 | 0.003 | 0.04 | 2.632 |  | 19.11 | HW |  | 2018-05-03 | 2018-05-04 | B-14810
SDN2_560_71S_W_043 | 0 | 0.2 | 0.2 | 309144 | 13.764 | 0.773 | 3.038 | 3.776 | 2.836879 |  | 88.786 | FW |  | 2018-05-05 | 2018-05-05 | B-14823
SDN2_560_71S_W_043 | 0.2 | 1.6 | 1.4 | 309146 | 1.366 | 0.036 | 0.081 | 0.186 | 2.580645 |  | 5.81 | FW |  | 2018-05-05 | 2018-05-05 | B-14823
SDN2_560_71S_W_043 | 1.6 | 2 | 0.4 | 309147 | 187.836 | 5.046 | 1.04 | 12.865 | 3.333333 |  | 319.736 | MV | 0.4 | 2018-05-05 | 2018-05-05 | B-14823
SDN2_560_71S_W_043 | 2 | 2.4 | 0.4 | 309148 | 10.252 | 0.231 | 0.264 | 1.264 | 3.007519 |  | 54.11 | MV | 0.4 | 2018-05-05 | 2018-05-05 | B-14823
SDN2_560_71S_W_043 | 2.4 | 3 | 0.6 | 309149 | 1.114 | 0.013 | 0.031 | 0.092 | 2.739726 |  | 16.718 | HW |  | 2018-05-05 | 2018-05-05 | B-14823
SDN2_560_71S_W_043 | 3 | 3.8 | 0.8 | 309151 | 14.456 | 0.083 | 0.05 | 0.414 | 2.777778 |  | 1.86 | HW |  | 2018-05-05 | 2018-05-05 | B-14823
SDN2_560_71S_W_044 | 0 | 0.3 | 0.3 | 309767 | 3.16 | 0.491 | 4.501 | 5.875 | 2.877698 |  | 28.338 | FW |  | 2018-05-07 | 2018-05-08 | B-14845
SDN2_560_71S_W_044 | 0.3 | 2.1 | 1.8 | 309768 | 3.1 | 0.007 | 0.024 | 0.085 | 2.777778 |  | 9.164 | FW |  | 2018-05-07 | 2018-05-08 | B-14845
SDN2_560_71S_W_044 | 2.1 | 2.7 | 0.6 | 309769 | 4.928 | 0.183 | 0.138 | 1.775 | 2.721088 |  | 29.235 | MV | 0.6 | 2018-05-07 | 2018-05-08 | B-14845
SDN2_560_71S_W_044 | 2.7 | 3.7 | 1 | 309770 | 4.656 | 0.085 | 0.393 | 0.638 |  |  | 19.229 | HW |  | 2018-05-07 | 2018-05-08 | B-14845
SDN2_560_71S_W_045 | 0 | 1.2 | 1.2 | 309995 | 1.55 | 0.049 | 0.258 | 0.695 | 2.74 |  | 13.34 | MV | 1.2 | 2018-05-09 | 2018-05-09 | B-14864
SDN2_560_71S_W_045 | 1.2 | 1.9 | 0.7 | 309996 | 1.11 | 0.034 | 0.043 | 0.409 | 2.74 |  | 11.25 | MV | 0.7 | 2018-05-09 | 2018-05-09 | B-14864
SDN2_560_71S_W_045 | 1.9 | 2.6 | 0.7 | 309998 | 4 | 0.103 | 0.303 | 1.265 | 2.614 |  | 11.25 | MV | 0.7 | 2018-05-09 | 2018-05-09 | B-14864
SDN2_560_71S_W_045 | 2.6 | 2.9 | 0.3 | 309999 | 0.4 | 0.035 | 0.095 | 0.306 | 2.703 |  | 1.95 | HW |  | 2018-05-09 | 2018-05-09 | B-14864
SDN2_560_71S_W_046 | 0 | 0.7 | 0.7 | 310136 | 1.068 | 0.011 | 0.093 | 0.28 | 2.684564 |  | 3.056 | FW |  | 2018-05-10 | 2018-05-10 | B-14875
SDN2_560_71S_W_046 | 0.7 | 2.1 | 1.4 | 310137 | 10.304 | 0.756 | 0.168 | 4.439 | 2.649007 |  | 63.286 | MV | 1.4 | 2018-05-10 | 2018-05-10 | B-14875
SDN2_560_71S_W_046 | 2.1 | 2.5 | 0.4 | 310138 | 20.3 | 0.168 | 0.753 | 1.214 | 2.898551 |  | 11.245 | MV | 0.4 | 2018-05-10 | 2018-05-10 | B-14875
SDN2_560_71S_W_046 | 2.5 | 2.9 | 0.4 | 310139 | 0.266 | 0.006 | 0.021 | 0.062 | 2.877698 |  | 0.383 | HW |  | 2018-05-10 | 2018-05-10 | B-14875
SDN2_560_71S_W_047 | 0 | 0.5 | 0.5 | 310744 | 3.952 | 0.025 | 0.015 | 0.056 | 2.816901 |  | 0.297 | FW |  | 2018-05-15 | 2018-05-15 | B-14918
SDN2_560_71S_W_047 | 0.5 | 1.3 | 0.8 | 310745 | 0.624 | 0.123 | 0.145 | 0.449 | 2.739726 |  | 15.562 | MV | 0.8 | 2018-05-15 | 2018-05-15 | B-14918
SDN2_560_71S_W_047 | 1.3 | 1.7 | 0.4 | 310746 | 3.648 | 0.036 | 0.416 | 0.494 | 2.758621 |  | 8.55 | MV | 0.4 | 2018-05-15 | 2018-05-15 | B-14918
SDN2_560_71S_W_047 | 1.7 | 2.4 | 0.7 | 310747 | 0.32 | 0.016 | 0.04 | 0.069 | 2.877698 |  | 0.012 | HW |  | 2018-05-15 | 2018-05-15 | B-14918
SDN2_560_71S_W_047 | 2.4 | 2.7 | 0.3 | 310749 | 1.372 | 0.088 | 0.073 | 0.094 | 2.721088 |  | -0.002 | HW |  | 2018-05-15 | 2018-05-15 | B-14918
SDN2_560_71S_W_048 | 0 | 0.8 | 0.8 | 310964 | 0.156 | 0.013 | 0.054 | 0.29 | 2.631579 |  | 3.378 | FW |  | 2018-05-17 | 2018-05-17 | B-14936
SDN2_560_71S_W_048 | 0.8 | 1.4 | 0.6 | 310966 | 0.568 | 0.33 | 0.4 | 2.611 | 2.816901 |  | 33.566 | MV | 0.6 | 2018-05-17 | 2018-05-17 | B-14936
SDN2_560_71S_W_048 | 1.4 | 1.9 | 0.5 | 310967 | 1.838 | 0.148 | 1.309 | 1.862 | 2.816901 |  | 98.606 | MV | 0.5 | 2018-05-17 | 2018-05-17 | B-14936
SDN2_560_71S_W_048 | 1.9 | 2.6 | 0.7 | 310968 | 2.21 | 0.025 | 0.042 | 0.217 | 2.739726 |  | 8.574 | HW |  | 2018-05-17 | 2018-05-17 | B-14936
SDN2_560_71S_W_048 | 2.6 | 2.9 | 0.3 | 310969 | 2.352 | 0.018 | 0.032 | 0.096 | 2.739726 |  | 23.95 | HW |  | 2018-05-17 | 2018-05-17 | B-14936
SDN2_560_71S_W_049 | 0 | 2.7 | 2.7 | 311489 | 0.786 | 0.011 | 0.046 | 0.154 | 2.614379 |  | 1.563 | FW |  | 2018-05-22 | 2018-05-22 | B-14977
SDN2_560_71S_W_049 | 2.7 | 3 | 0.3 | 311490 | 4.724 | 1.317 | 0.68 | 7.059 | 3.030303 |  | 53.996 | MV | 0.3 | 2018-05-22 | 2018-05-22 | B-14977
SDN2_560_71S_W_049 | 3 | 3.3 | 0.3 | 311491 | 2.77 | 0.182 | 0.689 | 1.192 | 2.857143 |  | 27.067 | MV | 0.3 | 2018-05-22 | 2018-05-22 | B-14977
SDN2_560_71S_W_049 | 3.3 | 3.8 | 0.5 | 311492 | 2.288 | 0.078 | 0.43 | 0.966 | 2.666667 |  | 8.691 | HW |  | 2018-05-22 | 2018-05-22 | B-14977
SDN2_560_71S_W_050 | 0 | 0.9 | 0.9 | 311951 | 0.478 |  |  |  | 2.564103 |  |  | FW |  | 5/24/2018 | 5/25/2018 | B-15010
SDN2_560_71S_W_050 | 0.9 | 2 | 1.1 | 311952 | 0.684 |  |  |  | 2.580645 |  |  | FW |  | 5/24/2018 | 5/25/2018 | B-15010
SDN2_560_71S_W_050 | 2 | 2.3 | 0.3 | 311954 | 8.574 |  |  |  | 2.816901 |  |  | MV | 0.3 | 5/24/2018 | 5/25/2018 | B-15010
SDN2_560_71S_W_050 | 2.3 | 2.5 | 0.2 | 311955 | 10.898 |  |  |  | 2.797203 |  |  | MV | 0.2 | 5/24/2018 | 5/25/2018 | B-15010
SDN2_560_71S_W_050 | 2.5 | 3.6 | 1.1 | 311956 | 0.198 |  |  |  | 2.631579 |  |  | HW |  | 5/24/2018 | 5/25/2018 | B-15010
SDN2_560_71S_W_051 | 0 | 1.6 | 1.6 | 312228 | 0.678 | 0.006 | 0.028 | 0.099 |  |  | 31.399 | FW |  | 2018-05-26 | 2018-05-27 | B-15029
SDN2_560_71S_W_051 | 1.6 | 2.1 | 0.5 | 312230 | 9.01 | 1.413 | 0.126 | 5.336 |  |  | 34.335 | MV | 0.5 | 2018-05-26 | 2018-05-27 | B-15029
SDN2_560_71S_W_051 | 2.1 | 2.3 | 0.2 | 312231 | 12.43 | 0.076 | 0.892 | 1.02 |  |  | 33.537 | MV | 0.2 | 2018-05-26 | 2018-05-27 | B-15029
SDN2_560_71S_W_051 | 2.3 | 3.5 | 1.2 | 312232 | 0.724 | 0.011 | 0.093 | 0.357 |  |  | 37.998 | HW |  | 2018-05-26 | 2018-05-27 | B-15029
SDN2_560_71S_W_052 | 0 | 0.5 | 0.5 | 312708 | 3.118 | 0.016 | 0.353 | 0.407 | 2.816901 |  | 13.149 | MV | 0.5 | 2018-05-30 | 2018-05-30 | B-15066
SDN2_560_71S_W_052 | 0.5 | 1.2 | 0.7 | 312709 | 47.244 | 0.116 | 1.339 | 0.595 | 2.857143 |  | 75.178 | HW |  | 2018-05-30 | 2018-05-30 | B-15066
SDN2_560_71S_W_052 | 1.2 | 3.1 | 1.9 | 312710 | 0.596 | 0.005 | 0.042 | 0.085 | 2.857143 |  | 3.883 | HW |  | 2018-05-30 | 2018-05-30 | B-15066
SDN2_560_71S_W_054 | 0 | 2 | 2 | 313275 | 4.004 | 0.019 | 0.088 | 0.383 | 2.898551 |  | 20.815 | FW |  | 2018-06-04 | 2018-06-04 | B-15109
SDN2_560_71S_W_054 | 2 | 2.5 | 0.5 | 313277 | 9.668 | 0.103 | 0.369 | 0.892 | 2.739726 |  | 15.685 | MV | 0.5 | 2018-06-04 | 2018-06-04 | B-15109
SDN2_560_71S_W_054 | 2.5 | 3.8 | 1.3 | 313278 | 1.35 | 0.081 | 0.116 | 0.411 | 2.941176 |  | 15.2 | HW |  | 2018-06-04 | 2018-06-04 | B-15109
SDN2_560_71S_W_054 | 3.8 | 4 | 0.2 | 313279 | 6.078 | 0.022 | 0.152 | 0.48 | 2.797203 |  | 11.304 | HW |  | 2018-06-04 | 2018-06-04 | B-15109
SDN2_560_71S_W_055 | 0 | 1.4 | 1.4 | 313422 | 2.38 | 0.002 | 0.001 | 0.019 | 2.857143 |  | 1.765 | FW |  | 2018-06-05 | 2018-06-06 | B-15122
SDN2_560_71S_W_055 | 1.4 | 2.6 | 1.2 | 313424 | 1.508 | 0.004 | 0.004 | 0.022 | 2.816901 |  | 6.067 | FW |  | 2018-06-05 | 2018-06-06 | B-15122
SDN2_560_71S_W_055 | 2.6 | 2.8 | 0.2 | 313425 | 4.302 | 0.027 | 0.089 | 1.068 | 2.877698 |  | 13.802 | MV | 0.2 | 2018-06-05 | 2018-06-06 | B-15122
SDN2_560_71S_W_055 | 2.8 | 3.8 | 1 | 313426 | 11.116 | 0.173 | 0.054 | 1.098 | 2.836879 |  | 46.237 | MV | 1 | 2018-06-05 | 2018-06-06 | B-15122
SDN2_560_71S_W_055 | 3.8 | 4.4 | 0.6 | 313427 | 1.792 | 0.081 | 0.582 | 1.681 | 2.816901 |  | 15.862 | HW |  | 2018-06-05 | 2018-06-06 | B-15122
SDN2_560_71S_W_056 | 0 | 1.7 | 1.7 | 314662 | 1.046 | 0.007 | 0.024 | 0.058 | 2.739726 |  | 2.927 | HW |  | 2018-06-15 | 2018-06-15 | B-15212
SDN2_560_71S_W_056 | 1.7 | 2.4 | 0.7 | 314663 | 9.85 | 0.08 | 0.266 | 0.679 | 2.721088 |  | 13.698 | FW |  | 2018-06-15 | 2018-06-15 | B-15212
SDN2_560_71S_W_056 | 2.4 | 3.2 | 0.8 | 314664 | 19.19 | 0.188 | 0.168 | 1.116 | 2.836879 |  | 23.131 | FW |  | 2018-06-15 | 2018-06-15 | B-15212
SDN2_560_71S_W_057 | 0 | 0.8 | 0.8 | 315792 | 5.998 | 0.016 | 0.088 | 0.282 | 2.941176 |  | 8.01 | MV | 0.8 | 2018-06-25 | 2018-06-25 | B-15300
SDN2_560_71S_W_057 | 0.8 | 1.2 | 0.4 | 315793 | 8.144 | 0.02 | 0.02 | 0.258 | 2.739726 |  | 33.911 | MV | 0.4 | 2018-06-25 | 2018-06-25 | B-15300
SDN2_560_71S_W_057 | 1.2 | 4.1 | 2.9 | 315795 | 0.14 | 0.008 | 0.037 | 0.08 | 2.797203 |  | 4.516 | HW |  | 2018-06-25 | 2018-06-25 | B-15300
SDN2_560_71S_W_058 | 0 | 0.8 | 0.8 | 318886 | 1.27 | 0.026 | 0.032 | 0.195 | 2.721088 |  | 8.899 | FW |  | 2018-07-18 | 2018-07-18 | B-15522
SDN2_560_71S_W_058 | 0.8 | 1.1 | 0.3 | 318887 | 2.194 | 0.011 | 0.061 | 0.23 | 2.666667 |  | 11.807 | MV | 0.3 | 2018-07-18 | 2018-07-18 | B-15522
SDN2_560_71S_W_058 | 1.1 | 2.6 | 1.5 | 318888 | 26.736 | 0.049 | 0.2 | 0.521 | 2.877698 |  | 13.62 | HW |  | 2018-07-18 | 2018-07-18 | B-15522
SDN2_560_71S_W_058 | 2.6 | 3.5 | 0.9 | 318889 | 0.59 | 0.012 | 0.017 | 0.042 | 2.816901 |  | 5.041 | HW |  | 2018-07-18 | 2018-07-18 | B-15522
SDN2_560_71S_W_060 | 0 | 1.2 | 1.2 | 323412 | 1.194 | 0.093 | 0.017 | 0.059 | 3.100775 |  | 3.782 | FW |  | 2018-08-24 | 2018-08-24 | B-15854
SDN2_560_71S_W_060 | 1.2 | 2 | 0.8 | 323413 | 6.372 | 0.245 | 0.142 | 0.99 | 2.962963 |  | 18.417 | MV | 0.8 | 2018-08-24 | 2018-08-24 | B-15854
SDN2_560_71S_W_060 | 2 | 3.2 | 1.2 | 323414 | 21.152 | 1.347 | 0.416 | 5.682 | 2.777778 |  | 78.322 | MV | 1.2 | 2018-08-24 | 2018-08-24 | B-15854
SDN2_560_71S_W_061 | 0 | 1.3 | 1.3 | 327918 | 0.798 | 0.028 | 0.041 | 0.162 | 2.666667 |  | 4.778 | FW |  | 2018-09-20 | 2018-09-20 | B-16166
SDN2_560_71S_W_061 | 1.3 | 2 | 0.7 | 327919 | 1.024 | 0.038 | 0.058 | 0.145 | 2.721088 |  | 6.931 | MV | 0.7 | 2018-09-20 | 2018-09-20 | B-16166
SDN2_560_71S_W_061 | 2 | 3.1 | 1.1 | 327920 | 1.164 | 0.011 | 0.032 | 0.102 | 2.721088 |  | 10.943 | MV | 1.1 | 2018-09-20 | 2018-09-20 | B-16166
SDN2_560_71S_W_061 | 3.1 | 3.4 | 0.3 | 327921 | 3.934 | 0.043 | 0.387 | 0.825 | 2.877698 |  | 15.138 | HW |  | 2018-09-20 | 2018-09-20 | B-16166
SDN2_560_71S_W_062 | 0 | 0.7 | 0.7 | 331267 | 1.244 | 0.022 | 0.05 | 0.234 | 2.797203 |  | 4.717 | FW |  | 2018-08-10 | 2018-09-10 | B-16379
SDN2_560_71S_W_062 | 0.7 | 1.7 | 1 | 331268 | 2.976 | 0.058 | 0.404 | 0.473 | 2.777778 |  | 6.871 | MV | 1 | 2018-08-10 | 2018-09-10 | B-16379
SDN2_560_71S_W_062 | 1.7 | 2.3 | 0.6 | 331269 | 28.604 | 0.23 | 0.631 | 1.437 | 2.919708 |  | 3.606 | MV | 0.6 | 2018-08-10 | 2018-09-10 | B-16379
SDN2_560_71S_W_062 | 2.3 | 3.3 | 1 | 331270 | 2.554 | 0.021 | 0.157 | 0.841 | 2.919708 |  | 3.605 | HW |  | 2018-08-10 | 2018-09-10 | B-16379
SDN2_560_71S_W_063 | 0 | 1.3 | 1.3 | 477990 | 0.908 | 0.008 | 0 | 0.024 | 2.726 |  | 0.4 | FW |  | 2020-12-28 | 2020-12-28 | B-2023841
SDN2_560_71S_W_063 | 1.3 | 2.2 | 0.9 | 477991 | 6.522 | 0.084 | 0.53 | 0.926 | 2.8245 |  | 17.068 | MV | 0.9 | 2020-12-28 | 2020-12-28 | B-2023841
SDN2_560_71S_W_063 | 2.2 | 4 | 1.8 | 477992 | 1.608 | 0.024 | 0.281 | 0.746 | 2.7482 |  | 8.25 | HW |  | 2020-12-28 | 2020-12-28 | B-2023841
SDN2_560_71S_W_064 | 0 | 1.1 | 1.1 | 479313 | 0.388 | 0.01 | 0.193 | 0.312 | 2.6872 |  | 0 | FW |  | 2021-01-06 | 2021-01-06 | B-2023921
SDN2_560_71S_W_064 | 1.1 | 1.7 | 0.6 | 479314 | 1.89 | 0.112 | 0.885 | 1.305 | 2.74155 |  | 5.82 | MV | 0.6 | 2021-01-06 | 2021-01-06 | B-2023921
SDN2_560_71S_W_064 | 1.7 | 2.4 | 0.7 | 479315 | 0.996 | 0.06 | 0.302 | 0.105 | 2.7125 |  | 2.105 | MV | 0.7 | 2021-01-06 | 2021-01-06 | B-2023921
SDN2_560_71S_W_064 | 2.4 | 3.3 | 0.9 | 479316 | 3.272 | 0.089 | 0.769 | 1.303 | 2.826 |  | 10.256 | MV | 0.9 | 2021-01-06 | 2021-01-06 | B-2023921
SDN2_560_71S_W_064 | 3.3 | 4.1 | 0.8 | 479317 | 7.576 | 0.683 | 1.078 | 0.77 | 2.8522 |  | 20.416 | HW |  | 2021-01-06 | 2021-01-06 | B-2023921
SDN2_560_88E_W_065
SDN2_560_88E_W_066
SDN2_560_88E_W_067
SDN2_560_88E_W_068
SDN2_560_88E_W_069
SDN2_560_88E_W_070
SDN2_560_88E_W_071
SDN2_560_88E_W_072 | 0 | 1.1 | 1.1 | 485287 | [9 empty] | 2021-02-09 | 2021-02-09 | B-2024226
SDN2_560_88E_W_072 | 1.1 | 2.3 | 1.2 | 485288 | [9 empty] | 2021-02-09 | 2021-02-09 | B-2024226
SDN2_560_88E_W_072 | 2.3 | 3 | 0.7 | 485289 | [9 empty] | 2021-02-09 | 2021-02-09 | B-2024226
SDN2_560_88E_W_072 | 3 | 3.4 | 0.4 | 485290 | [9 empty] | 2021-02-09 | 2021-02-09 | B-2024226
Note on L14: user: -0.33
Note on H32: user: -0.002
Note on L63: user: -3.26
Note on L156: Juvi Lou Jovita: -0.59
Note on L159: Juvi Lou Jovita: -0.02
Note on L166: Juvi Lou Jovita: -3.13
Note on H212: Luz Barnachea: -0.005
Note on L215: Luz Barnachea: -0.61

## SURVEY
HOLE-ID | DISTANCE | AZIMUTH | DIP
SDN2_560_71S_W_001 | 0 | 0.99 | 0
SDN2_560_71S_W_002 | 0 | 357.76 | 0
SDN2_560_71S_W_003 | 0 | 355.53 | 0
SDN2_560_71S_W_004 | 0 | 355.78 | 0
SDN2_560_71S_W_005 | 0 | 355.37 | 0
SDN2_560_71S_W_006 | 0 | 356.94 | 0
SDN2_560_71S_W_008 | 0 | 6.92 | 0
SDN2_560_71S_W_009 | 0 | 359.23 | 0
SDN2_560_71S_W_010 | 0 | 4.86 | 0
SDN2_560_71S_W_011 | 0 | 3.56 | 0
SDN2_560_71S_W_012 | 0 | 4.96 | 0
SDN2_560_71S_W_013 | 0 | 4.69 | 0
SDN2_560_71S_W_014 | 0 | 4.41 | 0
SDN2_560_71S_W_015 | 0 | 11.48 | 0
SDN2_560_71S_W_016 | 0 | 24.48 | 0
SDN2_560_71S_W_017 | 0 | 30.95 | 0
SDN2_560_71S_W_019 | 0 | 5.86 | 0
SDN2_560_71S_W_020 | 0 | 359.39 | 0
SDN2_560_71S_W_021 | 0 | 13.47 | 0
SDN2_560_71S_W_022 | 0 | 25.22 | 0
SDN2_560_71S_W_023 | 0 | 25.22 | 0
SDN2_560_71S_W_024 | 0 | 23.52 | 0
SDN2_560_71S_W_025 | 0 | 18.73 | 0
SDN2_560_71S_W_026 | 0 | 20.63 | 0
SDN2_560_71S_W_027 | 0 | 22.47 | 0
SDN2_560_71S_W_028 | 0 | 34.35 | 0
SDN2_560_71S_W_029 | 0 | 37.1 | 0
SDN2_560_71S_W_030 | 0 | 33.94 | 0
SDN2_560_71S_W_031 | 0 | 16.69 | 0
SDN2_560_71S_W_032 | 0 | 348.2 | 0
SDN2_560_71S_W_034 | 0 | 358.12 | 0
SDN2_560_71S_W_035 | 0 | 359.36 | 0
SDN2_560_71S_W_036 | 0 | 0.35 | 0
SDN2_560_71S_W_038 | 0 | 8.76 | 0
SDN2_560_71S_W_039 | 0 | 13.52 | 0
SDN2_560_71S_W_040 | 0 | 14.86 | 0
SDN2_560_71S_W_041 | 0 | 17.52 | 0
SDN2_560_71S_W_042 | 0 | 21.74 | 0
SDN2_560_71S_W_043 | 0 | 17.34 | 0
SDN2_560_71S_W_044 | 0 | 10.22 | 0
SDN2_560_71S_W_045 | 0 | 9.99 | 0
SDN2_560_71S_W_046 | 0 | 11.28 | 0
SDN2_560_71S_W_047 | 0 | 16.32 | 0
SDN2_560_71S_W_048 | 0 | 16.14 | 0
SDN2_560_71S_W_049 | 0 | 23.14 | 0
SDN2_560_71S_W_050 | 0 | 20.18 | 0
SDN2_560_71S_W_051 | 0 | 11.29 | 0
SDN2_560_71S_W_052 | 0 | 344.92 | 0
SDN2_560_71S_W_054 | 0 | 1.85 | 0
SDN2_560_71S_W_055 | 0 | 8.61 | 0
SDN2_560_71S_W_056 | 0 | 26.62 | 0
SDN2_560_71S_W_057 | 0 | 1.45 | 0
SDN2_560_71S_W_058 | 0 | 3.53 | 0
SDN2_560_71S_W_060 | 0 | 5.82 | 0
SDN2_560_71S_W_061 | 0 | 10.56 | 0
SDN2_560_71S_W_062 | 0 | 11.76 | 0
SDN2_560_71S_W_063 | 0 |  | 0
SDN2_560_71S_W_064 | 0 |  | 0