## HEADER
HOLE-ID | LOCATIONX | LOCATIONY | LOCATIONZ | LENGTH | LEVEL | AREA | ROCKCODE | SAMP_BY | DATE_SAMP | TENEMENT
SDN_680_85S_E_001 | 615450.544 | 814955.895 | 680 | 4.3 | 680 | SDN2 |  | S. SANA | 2020-02-20 | MPSA_225_2005_XI
SDN_680_85S_E_002 | 615451.918 | 814954.230 | 680 | 3.4 | 680 | SDN2 |  | L. BITANG | 2020-02-28 | MPSA_225_2005_XI
SDN_680_85S_E_003 | 615454.717 | 814951.690 | 680 | 3.3 | 680 | SDN2 |  | S. SANA | 2020-02-02 | MPSA_225_2005_XI
SDN_680_85S_E_004 | 615458.306 | 814948.804 | 680 | 3.8 | 680 | SDN2 |  | F. LOAY | 2020-03-04 | MPSA_225_2005_XI
SDN_680_85S_E_005 | 615461.397 | 814946.898 | 680 | 3.4 | 680 | SDN2 |  | L. BITANG | 2020-03-06 | MPSA_225_2005_XI
SDN_680_85S_E_006 | 615463.544 | 814945.473 | 680 | 3.2 | 680 | SDN2 |  | S. SANA | 2020-03-06 | MPSA_225_2005_XI
SDN_680_85S_E_007 | 615468.025 | 814941.164 | 680 | 3.3 | 680 | SDN2 |  | L. BITANG | 2020-03-11 | MPSA_225_2005_XI
SDN_680_85S_E_008 | 615469.675 | 814938.759 | 680 | 2.8 | 680 | SDN2 |  | L. BITANG | 2020-03-12 | MPSA_225_2005_XI
SDN_680_85S_E_009 | 615470.825 | 814937.127 | 680 | 2.9 | 680 | SDN2 |  | L. BITANG | 2020-03-13 | MPSA_225_2005_XI
SDN_680_85S_E_010 | 615472.834 | 814934.432 | 680 |  | 680 | SDN2 |  |  |  | MPSA_225_2005_XI
SDN_680_85S_E_011 | 615477.254 | 814932.233 | 680 | 2.8 | 680 | SDN2 |  | L. BITANG | 2020-03-24 | MPSA_225_2005_XI
SDN_680_85S_E_012 | 615480.186 | 814930.454 | 680 | 2.4 | 680 | SDN2 |  | R. PARADIANG | 2020-05-06 | MPSA_225_2005_XI
SDN_680_85S_E_013 | 615483.422 | 814927.728 | 680 | 2.7 | 680 | SDN2 |  | R. SUMBAGUE | 2020-06-18 | MPSA_225_2005_XI
SDN_680_85S_E_014 | 615486.461 | 814925.283 | 680 | 3.8 | 680 | SDN2 |  | S. SANA | 2020-07-25 | MPSA_225_2005_XI
SDN_680_85S_E_015 | 615488.387 | 814923.602 | 680 | 3.5 | 680 | SDN2 |  | R. SUMBAGUE | 2020-07-27 | MPSA_225_2005_XI
SDN_680_85S_E_016 | 615490.880 | 814922.113 | 680 | 2.8 | 680 | SDN2 |  | A. DOMINGGO | 2020-07-28 | MPSA_225_2005_XI
SDN_680_85S_E_017 | 615493.959 | 814920.692 | 680 | 3 | 680 | SDN2 |  | A. DOMINGGO | 2020-07-29 | MPSA_225_2005_XI
SDN_680_85S_E_018 | 615496.182 | 814919.875 | 680 | 3 | 680 | SDN2 |  | A. DOMINGGO | 2020-07-31 | MPSA_225_2005_XI
SDN_680_85S_E_019 | 615502.281 | 814919.096 | 680 | 2.9 | 680 | SDN2 |  | D. ASENA | 2020-08-03 | MPSA_225_2005_XI
SDN_680_85S_E_020 | 615506.537 | 814918.031 | 680 | 3.2 | 680 | SDN2 |  | R. SUMBAGUE | 2020-08-05 | MPSA_225_2005_XI
SDN_680_85S_E_021 | 615510.982 | 814917.955 | 680 | 4.1 | 680 | SDN2 |  | S. SANA | 2020-08-07 | MPSA_225_2005_XI
SDN_680_85S_E_022 | 615517.511 | 814917.444 | 680 | 3.3 | 680 | SDN2 |  | D. ASINA | 2020-08-11 | MPSA_225_2005_XI
SDN_680_85S_E_023 | 615520.104 | 814917.524 | 680 |  | 680 | SDN2 |  |  |  | MPSA_225_2005_XI
SDN_680_85S_E_024 | 615521.974 | 814916.957 | 680 | 3 | 680 | SDN2 |  | D. ASENA | 2020-08-13 | MPSA_225_2005_XI
SDN_680_85S_E_025 | 615523.210 | 814916.064 | 680 | 3.2 | 680 | SDN2 |  | D. ASENA | 2020-08-15 | MPSA_225_2005_XI
SDN_680_85S_E_026 | 615527.331 | 814911.297 | 680 | 3 | 680 | SDN2 |  | D. ASENA | 2020-08-17 | MPSA_225_2005_XI
SDN_680_85S_E_027 | 615529.879 | 814910.972 | 680 |  | 680 | SDN2 |  |  |  | MPSA_225_2005_XI
SDN_680_85S_E_028 | 615534.828 | 814909.28 | 680 | 3.2 | 680 | SDN2 |  | M. TUMOLAK | 2020-08-20 | MPSA_225_2005_XI
SDN_680_85S_E_029 | 615541.829 | 814908.361 | 680 |  | 680 | SDN2 |  |  |  | MPSA_225_2005_XI
SDN_FWS_575_100S_W_048

## ORIG_ASSAY
HOLE-ID | FROM | TO | LENGTH | SAMPLE_NO | AU_G/T | CU_PPM | PB_PPM | ZN_PPM | SG | RE ASSAY | AG_G/T | ROCK_TYPE | MV_WIDTH | LAB_RECVED | LAB_RPRTED | BATCH_NO
SDN_680_85S_E_001 | 0 | 1.4 | 1.4 | 418538 | 2.584 | 0.074 | 0.274 | 0.529 | 2.816901 |  | 37.495 | FW |  | 2020-02-20 | 2020-02-21 | B-2020518
SDN_680_85S_E_001 | 1.4 | 1.7 | 0.3 | 418540 | 4.862 | 0.149 | 0.945 | 1.296 | 2.877698 |  | 6.076 | MV | 0.3 | 2020-02-20 | 2020-02-21 | B-2020518
SDN_680_85S_E_001 | 1.7 | 2.7 | 1 | 418541 | 2.01 | 0.178 | 1.216 | 1.171 | 2.816901 |  | 2.571 | MV | 1 | 2020-02-20 | 2020-02-21 | B-2020518
SDN_680_85S_E_001 | 2.7 | 3.3 | 0.6 | 418542 | 2.244 | 0.048 | 0.041 | 0.084 | 2.816901 |  | 3.19 | HW |  | 2020-02-20 | 2020-02-21 | B-2020518
SDN_680_85S_E_001 | 3.3 | 4.7 | 1.4 | 418543 | 1.052 | 0.049 | 0.047 | 0.115 | 2.797203 |  | 3.571 | HW |  | 2020-02-20 | 2020-02-21 | B-2020518
SDN_680_85S_E_002 | 0 | 0.9 | 0.9 | 420054 | 5.546 | 0.935 | 0.05 | 0.251 |  |  | 41.22 | MV | 0.9 | 2020-02-28 | 2020-02-29 | B-2020602
SDN_680_85S_E_002 | 0.9 | 1.4 | 0.5 | 420055 | 7.584 | 0.323 | 0.949 | 2.247 |  |  | 55.86 | MV | 0.5 | 2020-02-28 | 2020-02-29 | B-2020602
SDN_680_85S_E_002 | 1.4 | 3.4 | 2 | 420056 | 0.082 | 0.013 | 0.005 | 0.019 |  |  | 0.725 | HW |  | 2020-02-28 | 2020-02-29 | B-2020602
SDN_680_85S_E_003 | 0 | 1.6 | 1.6 | 420610 | 0.438 | 0.011 | 0.059 | 0.141 |  |  | 2.746 | FW |  | 2020-02-02 | 2020-02-03 | B-2020634
SDN_680_85S_E_003 | 1.6 | 2.1 | 0.5 | 420611 | 5.664 | 0.498 | 0.695 | 3.637 |  |  | 49.942 | MV | 0.5 | 2020-02-02 | 2020-02-03 | B-2020634
SDN_680_85S_E_003 | 2.1 | 3.3 | 1.2 | 420612 | 0.53 | 0.017 | 0.123 | 0.291 |  |  | 6.42 | HW |  | 2020-02-02 | 2020-02-03 | B-2020634
SDN_680_85S_E_004 | 0 | 2 | 2 | 420950 | 0.958 | 0.0036898 | 0.0057389 | 0.0105882 |  |  | 0.717 | FW |  | 2020-03-04 | 2020-03-04 | B-2020654
SDN_680_85S_E_004 | 2 | 2.3 | 0.3 | 420952 | 0.064 | 0.065 | 0.456 | 0.742 |  |  | 21.556 | MV | 0.3 | 2020-03-04 | 2020-03-04 | B-2020654
SDN_680_85S_E_004 | 2.3 | 3.5 | 1.2 | 420953 | 43.616 | 0.0094465 | 0.071 | 0.0574389 |  |  | 124.304 | MV | 1.2 | 2020-03-04 | 2020-03-04 | B-2020654
SDN_680_85S_E_004 | 3.5 | 3.8 | 0.3 | 420954 | 0.426 | 0.0155978 | 0.0482688 | 0.0695667 |  |  | 8.879 | HW |  | 2020-03-04 | 2020-03-04 | B-2020654
SDN_680_85S_E_005 | 0 | 0.8 | 0.8 | 421245 | 0.186 | 0.006 | 0.006 | 0.028 |  |  | -0.951 | FW |  | 2020-03-06 | 2020-03-06 | B-2020677
SDN_680_85S_E_005 | 0.8 | 1.4 | 0.6 | 421246 | 3.638 | 0.087 | 1.056 | 0.997 |  |  | 35.002 | MV | 0.6 | 2020-03-06 | 2020-03-06 | B-2020677
SDN_680_85S_E_005 | 1.4 | 2.6 | 1.2 | 421247 | 0.372 | 0.009 | 0.042 | 0.041 |  |  | 0.134 | MV | 1.2 | 2020-03-06 | 2020-03-06 | B-2020677
SDN_680_85S_E_005 | 2.6 | 3.4 | 0.8 | 421248 | 2.604 | 0.005 | 0.018 | 0.034 |  |  | 0.803 | HW |  | 2020-03-06 | 2020-03-06 | B-2020677
SDN_680_85S_E_006 | 0 | 0.5 | 0.5 | 421388 | 4.148 | 0.411 | 0.053 | 0.162 |  |  | 23.403 | MV | 0.5 | 2020-03-06 | 2020-03-07 | B-2020688
SDN_680_85S_E_006 | 0.5 | 1.1 | 0.6 | 421389 | 0.506 | 0.052 | 0.106 | 0.526 |  |  | 6.426 | MV | 0.6 | 2020-03-06 | 2020-03-07 | B-2020688
SDN_680_85S_E_006 | 1.1 | 1.3 | 0.2 | 421391 | 0.98 | 0.085 | 0.676 | 0.954 |  |  | 17.931 | MV | 0.2 | 2020-03-06 | 2020-03-07 | B-2020688
SDN_680_85S_E_006 | 1.3 | 3.2 | 1.9 | 421392 | 0.964 | 0.051 | 0.027 | 0.086 |  |  | 4.303 | HW |  | 2020-03-06 | 2020-03-07 | B-2020688
SDN_680_85S_E_007 | 0 | 0.8 | 0.8 | 422306 | 0.478 | 0.009 | 0.011 | 0.044 |  |  | 17.489 | MV | 0.8 | 2020-03-11 | 2020-03-11 | B-2020740
SDN_680_85S_E_007 | 0.8 | 2.1 | 1.3 | 422307 | 0.672 | 0.01 | 0.019 | 0.07 |  |  | 3.196 | MV | 1.3 | 2020-03-11 | 2020-03-11 | B-2020740
SDN_680_85S_E_007 | 2.1 | 2.6 | 0.5 | 422308 | 0.28 | 0.02 | 0.082 | 0.229 |  |  | 8.969 | MV | 0.5 | 2020-03-11 | 2020-03-11 | B-2020740
SDN_680_85S_E_007 | 2.6 | 3.3 | 0.7 | 422309 | 0.64 | 0.006 | 0 | 0.02 |  |  | 0.268 | HW |  | 2020-03-11 | 2020-03-11 | B-2020740
SDN_680_85S_E_008 | 0 | 1 | 1 | 422471 | 0.37 | 0.011 | 0.074 | 0.228 |  |  | 2.58 | FW |  | 2020-03-12 | 2020-03-12 | B-2020751
SDN_680_85S_E_008 | 1 | 1.8 | 0.8 | 422472 | 0.3 | 0.003 | 0.024 | 0.071 |  |  | 1.91 | MV | 0.8 | 2020-03-12 | 2020-03-12 | B-2020751
SDN_680_85S_E_008 | 1.8 | 2.3 | 0.5 | 422473 | 2.43 | 0.057 | 0.655 | 1.134 |  |  | 19.38 | MV | 0.5 | 2020-03-12 | 2020-03-12 | B-2020751
SDN_680_85S_E_008 | 2.3 | 2.8 | 0.5 | 422474 | 0.16 | 0.006 | 0.056 | 0.13 |  |  | 1.67 | HW |  | 2020-03-12 | 2020-03-12 | B-2020751
SDN_680_85S_E_009 | 0 | 0.6 | 0.6 | 422683 | 0.28 | 0.011 | 0.047 | 0.197 |  |  | 3.35 | FW |  | 2020-03-13 | 2020-03-13 | B-2020767
SDN_680_85S_E_009 | 0.6 | 1.9 | 1.3 | 422684 | 0.42 | 0.022 | 0.115 | 0.354 |  |  | 6.37 | MV | 1.3 | 2020-03-13 | 2020-03-13 | B-2020767
SDN_680_85S_E_009 | 1.9 | 2.3 | 0.4 | 422685 | 2.83 | 0.252 | 1.184 | 1.392 |  |  | 51.88 | MV | 0.4 | 2020-03-13 | 2020-03-13 | B-2020767
SDN_680_85S_E_009 | 2.3 | 2.9 | 0.6 | 422686 | 0.53 | 0.023 | 0.066 | 0.198 |  |  | 4.37 | HW |  | 2020-03-13 | 2020-03-13 | B-2020767
SDN_680_85S_E_010
SDN_680_85S_E_011 | 0 | 0.8 | 0.8 | 426521 | 0.66 | 0.003 | 0.003 | 0.05 | 2.857 |  | 7.24 | FW |  | 2020-03-24 | 2020-03-24 | B-2020886
SDN_680_85S_E_011 | 0.8 | 1.9 | 1.1 | 426522 | 0.3 | 0.008 | 0.078 | 0.188 | 2.792 |  | 3.81 | MV | 1.1 | 2020-03-24 | 2020-03-24 | B-2020886
SDN_680_85S_E_011 | 1.9 | 2.3 | 0.4 | 426523 | 0.75 | 0.323 | 0.79 | 0.922 | 2.792 |  | 24.06 | HW |  | 2020-03-24 | 2020-03-24 | B-2020886
SDN_680_85S_E_011 | 2.3 | 2.8 | 0.5 | 426524 | 0.47 | 0.018 | 0.087 | 0.176 | 2.837 |  | 2.9 | HW |  | 2020-03-24 | 2020-03-24 | B-2020886
SDN_680_85S_E_012 | 0 | 0.5 | 0.5 | 433243 | 0.53 | 0.016 | 0.038 | 0.152 | 2.758621 |  | 6.015 | FW |  | 2020-05-06 | 2020-05-06 | B-2021288
SDN_680_85S_E_012 | 0.5 | 0.85 | 0.35 | 433244 | 0.636 | 0.013 | 0.048 | 0.119 | 2.631579 |  | 8.369 | MV | 0.35 | 2020-05-06 | 2020-05-06 | B-2021288
SDN_680_85S_E_012 | 0.85 | 1.2 | 0.35 | 433246 | 1.016 | 0.306 | 0.272 | 0.855 | 2.666667 |  | 14.213 | MV | 0.35 | 2020-05-06 | 2020-05-06 | B-2021288
SDN_680_85S_E_012 | 1.2 | 2.4 | 1.2 | 433247 | 0.978 | 0.019 | 0.02 | 0.04 | 2.597403 |  | 2.478 | HW |  | 2020-05-06 | 2020-05-06 | B-2021288
SDN_680_85S_E_013 | 0 | 1.4 | 1.4 | 440328 | 0.578 | 0.01 | 0.042 | 0.336 | 2.776978 |  | 1.263 | FW |  | 2020-06-18 | 2020-06-18 | B-2021699
SDN_680_85S_E_013 | 1.4 | 1.7 | 0.3 | 440329 | 0.394 | 0.049 | 0.11 | 0.326 | 2.783688 |  | 4.28 | MV | 0.3 | 2020-06-18 | 2020-06-18 | B-2021699
SDN_680_85S_E_013 | 1.7 | 2.7 | 1 | 440330 | 0.298 | 0.007 | 0.005 | 0.028 | 2.797203 |  | 0.151 | HW |  | 2020-06-18 | 2020-06-18 | B-2021699
SDN_680_85S_E_014 | 0 | 1.8 | 1.8 | 446928 | 1.168 | 0.07 | 0.858 | 0.26 |  |  | 3.332 | HW |  | 2020-07-25 | 2020-07-25 | B-2022110
SDN_680_85S_E_014 | 1.8 | 2.3 | 0.5 | 446929 | 1.206 | 0.028 | 0.082 | 0.194 |  |  | 2.829 | MV | 0.5 | 2020-07-25 | 2020-07-25 | B-2022110
SDN_680_85S_E_014 | 2.3 | 3.8 | 1.5 | 446930 | 0.316 | 0.038 | 0.234 | 0.051 |  |  | 0 | FW |  | 2020-07-25 | 2020-07-25 | B-2022110
SDN_680_85S_E_015 | 0 | 0.8 | 0.8 | 447301 | 1.012 | 0.021 | 0.202 | 0.287 |  |  | 5.331 | HW |  | 2020-07-27 | 2020-07-27 | B-2022131
SDN_680_85S_E_015 | 0.8 | 1.3 | 0.5 | 447302 | 0.77 | 0.03 | 0.097 | 0.81 |  |  | 11.503 | HW |  | 2020-07-27 | 2020-07-27 | B-2022131
SDN_680_85S_E_015 | 1.3 | 2.5 | 1.2 | 447303 | 0.254 | 0.02 | 0.036 | 0.08 |  |  | 2.588 | MV | 1.2 | 2020-07-27 | 2020-07-27 | B-2022131
SDN_680_85S_E_015 | 2.5 | 3.5 | 1 | 447304 | 1.578 | 0.016 | 0.012 | 0.027 |  |  | 0 | FW |  | 2020-07-27 | 2020-07-27 | B-2022131
SDN_680_85S_E_016 | 0 | 1.4 | 1.4 | 447411 | 0.92 | 0.013 | 0.035 | 0.088 |  |  | 5.341 | HW |  | 2020-07-28 | 2020-07-28 | B-2022138
SDN_680_85S_E_016 | 1.4 | 2 | 0.6 | 447412 | 2.63 | 0.053 | 0.342 | 0.67 |  |  | 50.584 | MV | 0.6 | 2020-07-28 | 2020-07-28 | B-2022138
SDN_680_85S_E_016 | 2 | 2.8 | 0.8 | 447413 | 0.292 | 0.023 | 0.02 | 0.088 |  |  | 1.622 | FW |  | 2020-07-28 | 2020-07-28 | B-2022138
SDN_680_85S_E_017 | 0 | 1.5 | 1.5 | 447620 | 0.398 | 0.007 | 0.016 | 0.046 |  |  | 1.136 | HW |  | 2020-07-29 | 2020-07-29 | B-2022151
SDN_680_85S_E_017 | 1.5 | 1.9 | 0.4 | 447621 | 0.312 | 0.003 | 0.019 | 0.089 |  |  | 2.161 | MV | 0.4 | 2020-07-29 | 2020-07-29 | B-2022151
SDN_680_85S_E_017 | 1.9 | 3 | 1.1 | 447622 | 0.994 | 0.046 | 0.095 | 0.386 |  |  | 7.229 | FW |  | 2020-07-29 | 2020-07-29 | B-2022151
SDN_680_85S_E_018 | 0 | 1 | 1 | 448110 | 0 | 0.002 | 0.006 | 0.019 |  |  | 0.019 | FW |  | 2020-07-31 | 2020-07-31 | B-2022183
SDN_680_85S_E_018 | 1 | 2.7 | 1.7 | 448111 | 0 | 0.001 | 0.002 | 0.02 |  |  | 0.02 | FW |  | 2020-07-31 | 2020-07-31 | B-2022183
SDN_680_85S_E_018 | 2.7 | 3 | 0.3 | 448112 | 0.156 | 0.004 | 0.01 | 0.039 |  |  | 0.039 | MV | 0.3 | 2020-07-31 | 2020-07-31 | B-2022183
SDN_680_85S_E_019 | 0 | 1 | 1 | 448817 | 0.408 | 0.008 | 0.089 | 0.154 | 2.797203 |  | 2.539 | FW |  | 2020-08-03 | 2020-08-03 | B-2022223
SDN_680_85S_E_019 | 1 | 1.7 | 0.7 | 448818 | 3.436 | 2.568 | 1.026 | 3.641 | 2.816901 |  | 73.22 | MV | 0.7 | 2020-08-03 | 2020-08-03 | B-2022223
SDN_680_85S_E_019 | 1.7 | 2.1 | 0.4 | 448819 | 0.358 | 0.053 | 0.097 | 0.157 | 2.721088 |  | 1.216 | MV | 0.4 | 2020-08-03 | 2020-08-03 | B-2022223
SDN_680_85S_E_019 | 2.1 | 2.9 | 0.8 | 448820 | 0.538 | 0.025 | 0.103 | 0.182 | 2.721088 |  | 4.123 | HW |  | 2020-08-03 | 2020-08-03 | B-2022223
SDN_680_85S_E_020 | 0 | 1.5 | 1.5 | 449116 | 0.32 | 0.001 | 0.009 | 0.021 | 2.758621 |  | 0.637 | FW |  | 2020-08-05 | 2020-08-05 | B-2022241
SDN_680_85S_E_020 | 1.5 | 2.3 | 0.8 | 449117 | 0.558 | 0.003 | 0.02 | 0.052 | 2.741088 |  | 1.604 | FW |  | 2020-08-05 | 2020-08-05 | B-2022241
SDN_680_85S_E_020 | 2.3 | 2.7 | 0.4 | 449118 | 5.592 | 0.424 | 2.301 | 2.74 | 2.839726 |  | 84.634 | MV | 0.4 | 2020-08-05 | 2020-08-05 | B-2022241
SDN_680_85S_E_020 | 2.7 | 3.2 | 0.5 | 449119 | 0.276 | 0.005 | 0.026 | 0.046 | 2.721088 |  | 1.66 | HW |  | 2020-08-05 | 2020-08-05 | B-2022241
SDN_680_85S_E_021 | 0 | 2.5 | 2.5 | 449543 | 0.188 | 0.002 | 0.027 | 0.054 | 2.941 |  | 0.092 | FW |  | 2020-08-07 | 2020-08-07 | B-2022266
SDN_680_85S_E_021 | 2.5 | 3.1 | 0.6 | 449544 | 5.26 | 0.156 | 0.497 | 0.883 | 3.007519 |  | 72.203 | MV | 0.6 | 2020-08-07 | 2020-08-07 | B-2022266
SDN_680_85S_E_021 | 3.1 | 4.1 | 1 | 449545 | 0.24 | 0.005 | 0.042 | 0.065 | 2.941176 |  | 3.272 | HW |  | 2020-08-07 | 2020-08-07 | B-2022266
SDN_680_85S_E_022 | 0 | 0.8 | 0.8 | 450237 | 0.128 | 0.002 | 0.009 | 0.054 |  |  | -0.273 | FW |  | 2020-08-11 | 2020-08-11 | B-2022310
SDN_680_85S_E_022 | 0.8 | 1.2 | 0.4 | 450238 | 4.816 | 0.832 | 0.048 | 0.702 |  |  | 2.5 | MV | 0.4 | 2020-08-11 | 2020-08-11 | B-2022310
SDN_680_85S_E_022 | 1.2 | 2 | 0.8 | 450239 | 4.404 | 0.176 | 0.024 | 0.056 |  |  | 5.871 | MV | 0.8 | 2020-08-11 | 2020-08-11 | B-2022310
SDN_680_85S_E_022 | 2 | 2.7 | 0.7 | 450240 | 0.45 | 0.01 | 0.013 | 0.041 |  |  | 1.124 | HW |  | 2020-08-11 | 2020-08-11 | B-2022310
SDN_680_85S_E_022 | 2.7 | 3.3 | 0.6 | 450241 | 1.812 | 0.026 | 0.011 | 0.089 |  |  | 7.389 | HW |  | 2020-08-11 | 2020-08-11 | B-2022310
SDN_680_85S_E_023
SDN_680_85S_E_024 | 0 | 0.9 | 0.9 | 450618 | 5.416 | 0.623 | 2.843 | 3.927 |  |  | 85.745 | FW |  | 2020-08-13 | 2020-08-13 | B-2022337
SDN_680_85S_E_024 | 0.9 | 2.1 | 1.2 | 450619 | 0.33 | 0.024 | 0.049 | 0.157 |  |  | 3.565 | FW |  | 2020-08-13 | 2020-08-13 | B-2022337
SDN_680_85S_E_024 | 2.1 | 2.4 | 0.3 | 450620 | 13.24 | 0.857 | 0.122 | 0.703 |  |  | 129.876 | MV | 0.3 | 2020-08-13 | 2020-08-13 | B-2022337
SDN_680_85S_E_024 | 2.4 | 3 | 0.6 | 450621 | 0.39 | 0.037 | 0.021 | 0.071 |  |  | 4.666 | HW |  | 2020-08-13 | 2020-08-13 | B-2022337
SDN_680_85S_E_025 | 0 | 0.8 | 0.8 | 451024 | 1.95 | 0.342 | 2.09 | 3.262 |  |  | 23.009 | FW |  | 2020-08-15 | 2020-08-15 | B-2022362
SDN_680_85S_E_025 | 0.8 | 2.4 | 1.6 | 451025 | 0.5 | 0.092 | 0.038 | 0.082 |  |  | 4.903 | FW |  | 2020-08-15 | 2020-08-15 | B-2022362
SDN_680_85S_E_025 | 2.4 | 2.8 | 0.4 | 451026 | 1.7 | 0.401 | 0.287 | 0.384 |  |  | 32.106 | MV | 0.4 | 2020-08-15 | 2020-08-15 | B-2022362
SDN_680_85S_E_025 | 2.8 | 3.2 | 0.4 | 451027 | 1.5 | 0.008 | 0.035 | 0.039 |  |  | 0.311 | HW |  | 2020-08-15 | 2020-08-15 | B-2022362
SDN_680_85S_E_026 | 0 | 0.7 | 0.7 | 451409 | 0.152 | 0.009 | 0.032 | 0.071 | 2.689855 |  | 1.303 |  |  | 2020-08-17 | 2020-08-17 | B-2022384
SDN_680_85S_E_026 | 0.7 | 1.4 | 0.7 | 451410 | 4.106 | 0.985 | 0.356 | 0.788 | 2.8125 |  | 22.816 |  |  | 2020-08-17 | 2020-08-17 | B-2022384
SDN_680_85S_E_026 | 1.4 | 3 | 1.6 | 451412 | 0.226 | 0.039 | 0.07 | 0.192 | 2.739726 |  | 3.671 |  |  | 2020-08-17 | 2020-08-17 | B-2022384
SDN_680_85S_E_027
SDN_680_85S_E_028 | 0 | 1.4 | 1.4 | 452015 | 0.214 | 0.001 | 0.018 | 0.02 | 2.707778 |  | 0.665 | HW |  | 2020-08-20 | 2020-08-20 | B-2022420
SDN_680_85S_E_028 | 1.4 | 2 | 0.6 | 452016 | 0.396 | 0.008 | 0 | 0.029 | 2.717778 |  | 1.009 | MV | 0.6 | 2020-08-20 | 2020-08-20 | B-2022420
SDN_680_85S_E_028 | 2 | 2.5 | 0.5 | 452017 | 4.396 | 1.221 | 0.542 | 0.679 | 2.825075 |  | 57.499 | MV | 0.5 | 2020-08-20 | 2020-08-20 | B-2022420
SDN_680_85S_E_028 | 2.5 | 3.2 | 0.7 | 452018 | 0.668 | 0.023 | 0.042 | 0.098 | 2.736879 |  | 5.202 | FW |  | 2020-08-20 | 2020-08-20 | B-2022420
Note on L51: Mark Neil Adorable: -0.92
Note on L55: Mark Neil Adorable: -0.96

## SURVEY
HOLE-ID | DISTANCE | AZIMUTH | DIP
SDN_680_85S_E_001 | 0 | 33 | 0
SDN_680_85S_E_002 | 0 | 37 | 0
SDN_680_85S_E_003 | 0 | 40 | 0
SDN_680_85S_E_004 | 0 | 37 | 0
SDN_680_85S_E_005 | 0 | 34 | 0
SDN_680_85S_E_006 | 0 | 34 | 0
SDN_680_85S_E_007 | 0 | 53 | 0
SDN_680_85S_E_008 | 0 | 51 | 0
SDN_680_85S_E_009 | 0 | 51 | 0
SDN_680_85S_E_010 | 0 | 46 | 0
SDN_680_85S_E_011 | 0 | 26 | 0
SDN_680_85S_E_012 | 0 | 34 | 0
SDN_680_85S_E_013 | 0 | 34 | 0
SDN_680_85S_E_014 | 0 | 36 | 0
SDN_680_85S_E_015 | 0 | 33 | 0
SDN_680_85S_E_016 | 0 | 20 | 0
SDN_680_85S_E_017 | 0 | 17 | 0
SDN_680_85S_E_018 | 0 | 15 | 0
SDN_680_85S_E_019 | 0 | 10 | 0
SDN_680_85S_E_020 | 0 | 6 | 0
SDN_680_85S_E_021 | 0 | 3 | 0
SDN_680_85S_E_022 | 0 | 8 | 0
SDN_680_85S_E_023 | 0 | 12 | 0
SDN_680_85S_E_024 | 0 | 20 | 0
SDN_680_85S_E_025 | 0 | 24 | 0
SDN_680_85S_E_026 | 0 | 13 | 0
SDN_680_85S_E_027 | 0 | 20 | 0
SDN_680_85S_E_028 | 0 | 12 | 0
SDN_680_85S_E_029 | 0 | 17 | 0

## Sheet1
AREA | ENCODED | LACKING | DATE