## HEADER
HOLE-ID | LOCATIONX | LOCATIONY | LOCATIONZ | LENGTH | LEVEL | AREA | ROCKCODE | SAMP_BY | DATE_SAMP | TENEMENT
SDN_680_85S_W_001 | 615439.306 | 814957.672 | 680 | 4.3 | 680 | SDN |  | S. SANA | 2020-02-20 | MPSA_225_2005_XI
SDN_680_85S_W_002 | 615433.779 | 814959.657 | 680 | 2.8 | 680 | SDN |  | L. BITANG | 2020-02-22 | MPSA_225_2005_XI
SDN_680_85S_W_003 | 615430.732 | 814962.083 | 680 | 3 | 680 | SDN |  | S. SANA | 2020-03-02 | MPSA_225_2005_XI
SDN_680_85S_W_004 | 615428.553 | 814963.186 | 680 | 3.2 | 680 | SDN |  | F. LOAY | 2020-03-04 | MPSA_225_2005_XI
SDN_680_85S_W_005 | 615420.633 | 814968.902 | 680 | 3.3 | 680 | SDN |  | S. SANA | 2020-03-08 | MPSA_225_2005_XI
SDN_680_85S_W_006 | 615418.221 | 814969.825 | 680 | 3.5 | 680 | SDN |  | L. BITANG | 2020-03-10 | MPSA_225_2005_XI
SDN_680_85S_W_007 | 615414.590 | 814970.780 | 680 | 4.5 | 680 | SDN |  | F. LOAY | 2020-03-12 | MPSA_225_2005_XI
SDN_680_85S_W_008 | 615409.900 | 814972.407 | 680 | 3.6 | 680 | SDN |  | F. LOAY | 2020-03-14 | MPSA_225_2005_XI
SDN_680_85S_W_009 | 615406.650 | 814972.495 | 680 | 4 | 680 | SDN |  | F. LOAY | 2020-03-16 | MPSA_225_2005_XI
SDN_680_85S_W_010 | 615402.009 | 814971.310 | 680 | 3.7 | 680 | SDN |  | S. SANA | 2020-03-17 | MPSA_225_2005_XI
SDN_680_85S_W_011 | 615399.716 | 814969.908 | 680 | 3.9 | 680 | SDN |  | F. LOAY | 2020-03-19 | MPSA_225_2005_XI
SDN_680_85S_W_012 | 615391.026 | 814967.802 | 680 | 3.9 | 680 | SDN |  | S. SANA | 2020-03-23 | MPSA_225_2005_XI
SDN_FWS_575_100S_W_048

## ORIG_ASSAY
HOLE-ID | FROM | TO | LENGTH | SAMPLE_NO | AU_G/T | CU_PPM | PB_PPM | ZN_PPM | SG | RE ASSAY | AG_G/T | ROCK_TYPE | MV_WIDTH | LAB_RECVED | LAB_RPRTED | BATCH_NO
SDN_680_85S_W_001 | 0 | 0.7 | 0.7 | 418411 | 0.932 | 0.045 | 0.022 | 0.082 | 2.758621 |  | 5.636 | FW |  | 2020-02-20 | 2020-02-20 | B-2020510
SDN_680_85S_W_001 | 0.7 | 1.9 | 1.2 | 418412 | 3.374 | 0.104 | 0.317 | 0.925 | 2.726653 |  | 24.127 | MV | 1.2 | 2020-02-20 | 2020-02-20 | B-2020510
SDN_680_85S_W_001 | 1.9 | 2.6 | 0.7 | 418414 | 4.844 | 0.189 | 0.65 | 1.2 | 2.739726 |  | 35.64 | MV | 0.7 | 2020-02-20 | 2020-02-20 | B-2020510
SDN_680_85S_W_001 | 2.6 | 4.3 | 1.7 | 418415 | 2.41 | 0.034 | 0.067 | 0.244 | 2.702703 |  | 10.084 | HW |  | 2020-02-20 | 2020-02-20 | B-2020510
SDN_680_85S_W_002 | 0 | 1.5 | 1.5 | 418783 | 0.118 | 0.016 | 0.005 | 0.012 | 2.777778 |  | 0.803 | FW |  | 2020-02-22 | 2020-02-22 | B-2020535
SDN_680_85S_W_002 | 1.5 | 2 | 0.5 | 418784 | 2.006 | 0.078 | 0.381 | 0.788 | 2.941176 |  | 23.7 | MV | 0.5 | 2020-02-22 | 2020-02-22 | B-2020536
SDN_680_85S_W_002 | 2 | 2.8 | 0.8 | 418785 | 3.056 | 0.128 | 0.775 | 1.02 | 2.941176 |  | 33.186 | MV | 0.8 | 2020-02-22 | 2020-02-22 | B-2020537
SDN_680_85S_W_003 | 0 | 1.4 | 1.4 | 420613 | 0.89 | 0.007 | 0.009 | 0.024 |  |  | 0.685 | FW |  | 2020-03-02 | 2020-03-03 | B-2020634
SDN_680_85S_W_003 | 1.4 | 1.8 | 0.4 | 420614 | 0.74 | 0.009 | 0.023 | 0.061 |  |  | 8.303 | FW |  | 2020-03-02 | 2020-03-03 | B-2020634
SDN_680_85S_W_003 | 1.8 | 2.5 | 0.7 | 420616 | 0.996 | 0.021 | 0.137 | 0.324 |  |  | 10.476 | MV | 0.7 | 2020-03-02 | 2020-03-03 | B-2020634
SDN_680_85S_W_003 | 2.5 | 3 | 0.5 | 420617 | 3.052 | 0.047 | 0.248 | 0.515 |  |  | 36.978 | MV | 0.5 | 2020-03-02 | 2020-03-03 | B-2020634
SDN_680_85S_W_004 | 0 | 0.3 | 0.3 | 420946 | 0.21 | 0.0043982 | 0.038399 | 0.0609047 |  |  | 3.577 | FW |  | 2020-03-04 | 2020-03-04 | B-2020654
SDN_680_85S_W_004 | 0.3 | 1.5 | 1.2 | 420947 | 0.39 | 0.0718416 | 0.0057862 | 0.0204834 |  |  | 4.03 | FW |  | 2020-03-04 | 2020-03-04 | B-2020654
SDN_680_85S_W_004 | 1.5 | 2.5 | 1 | 420948 | 0.24 | 0.076 | 0.0431934 | 0.0536763 |  |  | 6.855 | MV | 1 | 2020-03-04 | 2020-03-04 | B-2020654
SDN_680_85S_W_004 | 2.5 | 3.2 | 0.7 | 420949 | 2.138 | 0.106 | 0.664 | 1.121 |  |  | 27.754 | MV | 0.7 | 2020-03-04 | 2020-03-04 | B-2020654
SDN_680_85S_W_005 | 0 | 0.8 | 0.8 | 421774 | 0.496 | 0.007 | 0.03 | 0.055 |  |  | 2.317 | FW |  | 2020-03-09 | 2020-03-09 | B-2020710
SDN_680_85S_W_005 | 0.8 | 1.8 | 1 | 421775 | 0.858 | 0.016 | 0.01 | 0.046 |  |  | 6.831 | FW |  | 2020-03-09 | 2020-03-09 | B-2020710
SDN_680_85S_W_005 | 1.8 | 2.7 | 0.9 | 421776 | 0.284 | 0.022 | 0.03 | 0.054 |  |  | 2.382 | MV | 0.9 | 2020-03-09 | 2020-03-09 | B-2020710
SDN_680_85S_W_005 | 2.7 | 3.3 | 0.6 | 421777 | 0.858 | 0.159 | 1.919 | 3.394 |  |  | 25.039 | MV | 0.6 | 2020-03-09 | 2020-03-09 | B-2020710
SDN_680_85S_W_006 | 0 | 1.2 | 1.2 | 422047 | 0.076 | 0.003 | 0.007 | 0.014 |  |  | 0.375 | FW |  | 2020-03-10 | 2020-03-10 | B-2020726
SDN_680_85S_W_006 | 1.2 | 2.3 | 1.1 | 422048 | 1.818 | 0.1 | 0.196 | 0.679 |  |  | 14.976 | MV | 1.1 | 2020-03-10 | 2020-03-10 | B-2020726
SDN_680_85S_W_006 | 2.3 | 2.9 | 0.6 | 422049 | 0.674 | 0.013 | 0.042 | 0.547 |  |  | 6.56 | MV | 0.6 | 2020-03-10 | 2020-03-10 | B-2020726
SDN_680_85S_W_006 | 2.9 | 3.5 | 0.6 | 422050 | 0.586 | 0.006 | 0.02 | 0.518 |  |  | 0.908 | HW |  | 2020-03-10 | 2020-03-10 | B-2020726
SDN_680_85S_W_007 | 0 | 1.1 | 1.1 | 422579 | 0.382 | 0.007 | 0.038 | 0.088 |  |  | 0.386 | FW |  | 2020-03-12 | 2020-03-12 | B-2020760
SDN_680_85S_W_007 | 1.1 | 2.1 | 1 | 422580 | 0.376 | 0.012 | 0.037 | 0.068 |  |  | 3.09 | MV | 1 | 2020-03-12 | 2020-03-12 | B-2020760
SDN_680_85S_W_007 | 2.1 | 3 | 0.9 | 422582 | 0.282 | 0.003 | 0.026 | 0.049 |  |  | 0.842 | MV | 0.9 | 2020-03-12 | 2020-03-12 | B-2020760
SDN_680_85S_W_007 | 3 | 4.5 | 1.5 | 422583 | 7.502 | 0.123 | 0.692 | 1.001 |  |  | 8.307 | HW |  | 2020-03-12 | 2020-03-12 | B-2020760
SDN_680_85S_W_008 | 0 | 0.5 | 0.5 | 422923 | 0.338 | 0.013367 | 0.0357771 | 0.0757553 |  |  | 3.495 | FW |  | 2020-03-14 | 3/15/2020 | B-2020783
SDN_680_85S_W_008 | 0.5 | 1.7 | 1.2 | 422924 | 12.432 | 0.5643152 | 1.911218 | 3.44423 |  |  | 8.189 | MV | 1.2 | 2020-03-14 | 3/15/2020 | B-2020783
SDN_680_85S_W_008 | 1.7 | 2.6 | 0.9 | 422925 | 0.258 | 0.0181689 | 0.0731776 | 0.310892 |  |  | 3.987 | MV | 0.9 | 2020-03-14 | 3/15/2020 | B-2020783
SDN_680_85S_W_008 | 2.6 | 3.6 | 1 | 422926 | 0.258 | 0.0135827 | 0.0775267 | 0.142424 |  |  | 3.385 | HW |  | 2020-03-14 | 3/15/2020 | B-2020783
SDN_680_85S_W_009 | 0 | 1 | 1 | 423104 | 0.27 | 0.011 | 0.055 | 0.123 |  |  | 2.37 | FW |  | 2020-03-16 | 2020-03-17 | B-2020795
SDN_680_85S_W_009 | 1 | 1.5 | 0.5 | 423105 | 2 | 0.027 | 0.079 | 0.33 |  |  | 14.37 | FW |  | 2020-03-16 | 2020-03-17 | B-2020795
SDN_680_85S_W_009 | 1.5 | 2.4 | 0.9 | 423106 | 1.08 | 0.034 | 0.356 | 0.796 |  |  | 14.23 | MV | 0.9 | 2020-03-16 | 2020-03-17 | B-2020795
SDN_680_85S_W_009 | 2.4 | 4 | 1.6 | 423107 | 0.27 | 0.018 | 0.019 | 0.024 |  |  | 5.14 | HW |  | 2020-03-16 | 2020-03-17 | B-2020795
SDN_680_85S_W_010 | 0 | 0.5 | 0.5 | 423317 | 10.22 | 0.065 | 0.386 | 0.809 |  |  | 89.33 | MV | 0.5 | 2020-03-17 | 2020-03-17 | B-2020807
SDN_680_85S_W_010 | 0.5 | 1.1 | 0.6 | 423318 | 1.62 | 0.053 | 0.301 | 0.429 |  |  | 23.77 | MV | 0.6 | 2020-03-17 | 2020-03-17 | B-2020807
SDN_680_85S_W_010 | 1.1 | 3.7 | 2.6 | 423319 | 0.39 | 0.021 | 0.004 | 0.016 |  |  | 2.18 | HW |  | 2020-03-17 | 2020-03-17 | B-2020807
SDN_680_85S_W_011 | 0 | 1.1 | 1.1 | 423640 | 1.126 | 0.006 | 0.029 | 0.25 |  |  | 1.173 | MV | 1.1 | 2020-03-19 | 3/19/2020 | B-2020829
SDN_680_85S_W_011 | 1.1 | 2.3 | 1.2 | 423641 | 0.822 | 0.016 | 0.061 | 0.431 |  |  | 6.388 | MV | 1.2 | 2020-03-19 | 3/19/2020 | B-2020829
SDN_680_85S_W_011 | 2.3 | 3.9 | 1.6 | 423642 | 0.456 | 0.013 | 0.025 | 0.078 |  |  | 1.363 | HW |  | 2020-03-19 | 3/19/2020 | B-2020829
SDN_680_85S_W_012 | 0 | 1.3 | 1.3 | 426467 | 0.902 | 0.005 | 0.012 | 0.059 | 2.857143 |  | 1.69 | FW |  | 2020-03-23 | 2020-03-24 | B-2020882
SDN_680_85S_W_012 | 1.3 | 2.7 | 1.4 | 426468 | 0.558 | 0.052 | 0.19 | 1.127 | 2.891971 |  | 16.899 | FW |  | 2020-03-23 | 2020-03-24 | B-2020882
SDN_680_85S_W_012 | 2.7 | 3.3 | 0.6 | 426469 | 0.82 | 0.008 | 0.074 | 0.555 | 2.739726 |  | 4.697 | MV | 0.6 | 2020-03-23 | 2020-03-24 | B-2020882
SDN_680_85S_W_012 | 3.3 | 3.9 | 0.6 | 426470 | 3.452 | 0.013 | 0.041 | 0.285 | 2.857143 |  | 4.821 | HW |  | 2020-03-23 | 2020-03-24 | B-2020882
Note on L21: Edgar Biego: -0.75

## SURVEY
HOLE-ID | DISTANCE | AZIMUTH | DIP
SDN_680_85S_W_001 | 0 | 14 | 0
SDN_680_85S_W_002 | 0 | 22 | 0
SDN_680_85S_W_003 | 0 | 27 | 0
SDN_680_85S_W_004 | 0 | 25 | 0
SDN_680_85S_W_005 | 0 | 30 | 0
SDN_680_85S_W_006 | 0 | 18 | 0
SDN_680_85S_W_007 | 0 | 13 | 0
SDN_680_85S_W_008 | 0 | 1 | 0
SDN_680_85S_W_009 | 0 | 357 | 0
SDN_680_85S_W_010 | 0 | 344 | 0
SDN_680_85S_W_011 | 0 | 336 | 0
SDN_680_85S_W_012 | 0 | 353 | 0

## Sheet1
AREA | ENCODED | LACKING | DATE