## HEADER
HOLE-ID | LOCATIONX | LOCATIONY | LOCATIONZ | LENGTH | LEVEL | AREA | ROCKCODE | SAMP_BY | DATE_SAMP | TENEMENT
SDN2S_545_124E_E_001 | 615331.7 | 814933.15 | 545 | 3.7 | 545 | SDN |  | M.TUMOLAK | 2021-08-03 | MPSA_225_2005_XI
SDN2S_545_124E_E_002 | 615336.01 | 814930.93 | 545 | 3.5 | 545 | SDN |  | M.TUMOLAK | 2021-08-09 | MPSA_225_2005_XI
SDN2S_545_124E_E_003 | 615344.05 | 814927.74 | 545 | 3.2 | 545 | SDN |  | M.TUMOLAK | 2021-08-31 | MPSA_225_2005_XI
SDN_FWS_575_100S_W_048

## ORIG_ASSAY
HOLE-ID | FROM | TO | LENGTH | SAMPLE_NO | AU_G/T | CU_PPM | PB_PPM | ZN_PPM | SG | RE ASSAY | AG_G/T | ROCK_TYPE | MV_WIDTH | LAB_RECVED | LAB_RPRTED | BATCH_NO
SDN2S_545_124E_E_001 | 0 | 1.7 | 1.7 | 515167 | 0.194 | 0.003 | 0.003 | 0.017 | 2.67 |  | -0.818 | FW |  | 2021-08-03 | 2021-08-03 | B-2026041
SDN2S_545_124E_E_001 | 1.7 | 2 | 0.3 | 515168 | 19.994 | 0.305 | 0.985 | 3.06 | 2.846 |  | 88.089 | MV | 0.3 | 2021-08-03 | 2021-08-03 | B-2026041
SDN2S_545_124E_E_001 | 2 | 3.7 | 1.7 | 515169 | 1.136 | 0.023 | 0.011 | 0.051 | 2.741 |  | 6.489 | HW |  | 2021-08-03 | 2021-08-03 | B-2026041
SDN2S_545_124E_E_002 | 0 | 2.2 | 2.2 | 515927 | 1.892 | 0.019 | 0.062 | 0.046 | 2.748 |  | 11.816 | FW |  | 2021-08-09 | 2021-08-09 | B-2026087
SDN2S_545_124E_E_002 | 2.2 | 2.5 | 0.3 | 515928 | 13.17 | 0.199 | 0.317 | 0.423 | 2.911 |  | 81.853 | MV | 0.3 | 2021-08-09 | 2021-08-09 | B-2026087
SDN2S_545_124E_E_002 | 2.5 | 3.3 | 0.8 | 515930 | 0.06 | 0.011 | 0.053 | 0.013 | 2.631 |  | 0.147 | HW |  | 2021-08-09 | 2021-08-09 | B-2026087
SDN2S_545_124E_E_003 | 0 | 2.8 | 2.8 | 502114 | 0.788 | 0.01 | 0.015 | 0.076 | 2.691 |  | 4.333 | FW |  | 2021-08-31 | 2021-08-31 | B-2026298
SDN2S_545_124E_E_003 | 2.8 | 3.3 | 0.5 | 502115 | 0.364 | 0.009 | 0.062 | 0.156 | 2.688 |  | 0.527 | MV | 0.5 | 2021-08-31 | 2021-08-31 | B-2026298

## SURVEY
HOLE-ID | DISTANCE | AZIMUTH | DIP
SDN2S_545_124E_E_001 | 0 | 34.4 | 0
SDN2S_545_124E_E_002 | 0 | 28.83 | 0
SDN2S_545_124E_E_003 | 0 | 23.86 | 0

## Sheet1
AREA | ENCODED | LACKING | DATE