## HEADER
HOLE-ID | LOCATIONX | LOCATIONY | LOCATIONZ | LENGTH | LEVEL | AREA | ROCKCODE | SAMP_BY | DATE_SAMP | TENEMENT
SDN2_SPLIT_560_123E_E_001 | 615329.28 | 814934.89 |  |  |  | SDN2S
SDN2_SPLIT_560_123E_E_002 | 615332.61 | 814931.51 |  |  |  | SDN2S
SDN2_SPLIT_560_123E_E_003 | 615334.46 | 814929.95 | 560 | 4 | 560 | SDN2S |  | O. SUNGANGA | 2020-03-01 | MPSA_225_2005_XI
SDN2_SPLIT_560_123E_E_004 | 615337.35 | 814928.08 | 560 | 3.8 | 560 | SDN2S |  | R. MONJAS | 2020-03-03 | MPSA_225_2005_XI
SDN2_SPLIT_560_123E_E_005 | 615341.09 | 814926.77 | 560 | 3.1 | 560 | SDN2S |  | R. PARADIANG | 2020-03-04 | MPSA_225_2005_XI
SDN2_SPLIT_560_123E_E_006 | 615344.35 | 814926.21 | 560 | 3.6 | 560 | SDN2S |  | R. PARADIANG | 2020-03-06 | MPSA_225_2005_XI
SDN2_SPLIT_560_123E_E_007 | 615346.65 | 814925.78 | 560 | 3 | 560 | SDN2S |  | R. MONJAS | 2021-03-08 | MPSA_225_2005_XI
SDN2_SPLIT_560_123E_E_008 | 615348.70 | 814924.96 | 560 | 3.5 | 560 | SDN2S |  | O. SUNGANGA | 2020-03-10 | MPSA_225_2005_XI
SDN2_SPLIT_560_123E_E_009 | 615352.95 | 814922.16 | 560 | 3.3 | 560 | SDN2S |  | E. FAUSTINO | 2020-03-11 | MPSA_225_2005_XI
SDN2_SPLIT_560_123E_E_010 | 615356.68 | 814919.40 | 560 | 3.4 | 560 | SDN2S |  | R. MONJAS | 2021-03-14 | MPSA_225_2005_XI
SDN2_SPLIT_560_123E_E_011 | 615358.75 | 814917.58 | 560 |  | 560 | SDN2S |  |  |  | MPSA_225_2005_XI
SDN2_SPLIT_560_123E_E_012 | 615360.35 | 814916.24 | 560 | 2.7 | 560 | SDN2S |  | R. PARADIANG | 2020-03-18 | MPSA_225_2005_XI
SDN2_SPLIT_560_123E_E_013 | 615364.87 | 814913.91 | 560 | 3.7 | 560 | SDN2S |  | R. PARADIANG | 2020-03-20 | MPSA_225_2005_XI
SDN2_SPLIT_560_123E_E_014 | 615367.26 | 814912.83 | 560 | 3.4 | 560 | SDN2S |  | R.YBANEZ | 2020-03-21 | MPSA_225_2005_XI
SDN2_SPLIT_560_123E_E_015 | 615369.36 | 814911.75 | 560 | 4.2 | 560 | SDN2S |  | O. SUNGANGA | 2020-03-22 | MPSA_225_2005_XI
SDN2_SPLIT_560_123E_E_016 | 615372.75 | 814910.13 | 560 | 3.2 | 560 | SDN2S |  | O. SUNGANGA | 2020-03-24 | MPSA_225_2005_XI
SDN2_SPLIT_560_123E_E_017 | 615378.21 | 814906.84 | 560 | 3.5 | 560 | SDN2S |  | R. SUMBAGUE | 2020-03-26 | MPSA_225_2005_XI
SDN2_SPLIT_560_123E_E_018 | 615380.76 | 814904.19 | 560 | 3 | 560 | SDN2S |  | R. YBANEZ | 2020-03-30 | MPSA_225_2005_XI
SDN2_SPLIT_560_123E_E_019 | 615383.67 | 814902.38 | 560 | 3.4 | 560 | SDN2S |  | MACOY | 2020-03-31 | MPSA_225_2005_XI
SDN2_SPLIT_560_123E_E_020 | 615385.64 | 814900.31 | 560 | 3.4 | 560 | SDN2S |  | R. PARADIANG | 2020-03-31 | MPSA_225_2005_XI
SDN2_SPLIT_560_123E_E_021 | 615389.94 | 814896.52 | 560 |  | 560 | SDN2S |  |  |  | MPSA_225_2005_XI | NO FM
SDN2_SPLIT_560_123E_E_022 | 615391.91 | 814895.35 | 560 | 2.5 | 560 | SDN2S |  | MACOY | 2020-04-03 | MPSA_225_2005_XI
SDN2_SPLIT_560_123E_E_023 | 615405.42 | 814890.58 | 560 | 3.1 | 560 | SDN2S |  | M.TOMULAK | 2021-08-09 | MPSA_225_2005_XI
SDN2_SPLIT_560_123E_E_024 | 615408.96 | 814888.82 | 560 | 3.6 | 560 | SDN2S |  | M.TOMULAK | 2021-08-12 | MPSA_225_2005_XI
SDN2_SPLIT_560_123E_E_025 | 615414.46 | 814887.09 | 560 | 3.7 | 560 | SDN2S |  | M.TOMULAK | 2021-08-16 | MPSA_225_2005_XI
SDN2_SPLIT_560_123E_E_026 | 615419.45 | 814884.95 | 560 | 3 | 560 | SDN2S |  | M.TOMULAK | 2021-08-19 | MPSA_225_2005_XI
SDN2_SPLIT_560_123E_E_027 | 615424.07 | 814883.72 | 560 | 4 | 560 | SDN2S |  | M.TOMULAK | 2021-08-21 | MPSA_225_2005_XI
SDN2_SPLIT_560_123E_E_028 | 615427.73 | 814882.52 | 560 | 3.4 | 560 | SDN2S |  | M.TOMULAK | 2021-08-24 | MPSA_225_2005_XI
SDN2_SPLIT_560_123E_E_029 | 615432.18 | 814881.99 | 560 | 3 | 560 | SDN2S |  | M.TOMULAK | 2021-08-26 | MPSA_225_2005_XI
SDN2_SPLIT_560_123E_E_030 | 615437.44 | 814881.03 | 560 | 2.9 | 560 | SDN2S |  | R. SUMBAGUE | 2021-08-30 | MPSA_225_2005_XI
SDN2_SPLIT_560_123E_E_031 | 615440.24 | 814880.42 | 560 | 3.1 | 560 | SDN2S |  | M.TOMULAK | 2021-09-02 | MPSA_225_2005_XI
SDN2_SPLIT_560_123E_E_032 | 615444.07 | 814879.81 | 560 | 3.2 | 560 | SDN2S |  | M.TOMULAK | 2021-09-06 | MPSA_225_2005_XI
SDN2_SPLIT_560_123E_E_033 | 615447.48 | 814879.02 | 560 | 3.9 | 560 | SDN2S |  | M.TOMULAK | 2021-09-09 | MPSA_225_2005_XI
SDN2_SPLIT_560_123E_E_034 | 615449.86 | 814878.85 | 560 | 3 | 560 | SDN2S |  | M.TOMULAK | 2021-09-11 | MPSA_225_2005_XI
SDN2_SPLIT_560_123E_E_035 | 615450.98 | 814877.06 | 560 | 3.2 | 560 | SDN2S |  | M.TOMULAK | 2021-09-15 | MPSA_225_2005_XI
SDN2_SPLIT_560_123E_E_036 | 615456.09 | 814875.53 | 560 |  | 560 | SDN2S |  |  |  | MPSA_225_2005_XI | NO FM
SDN2_SPLIT_560_123E_E_037 | 615460.85 | 814874.13 | 560 | 3.1 | 560 | SDN2S |  | M.TOMULAK | 2021-09-21 | MPSA_225_2005_XI
SDN2_SPLIT_560_123E_E_038 | 615464.07 | 814873.20 | 560 | 3.1 | 560 | SDN2S |  | M.TOMULAK | 2021-09-23 | MPSA_225_2005_XI
SDN2_SPLIT_560_123E_E_039 | 615466.92 | 814872.20 | 560 | 3.4 | 560 | SDN2S |  | M.TOMULAK | 2021-09-27 | MPSA_225_2005_XI
SDN2_SPLIT_560_123E_E_040 | 615469.41 | 814871.58 | 560 | 3 | 560 | SDN2S |  | M.TOMULAK | 2021-10-01 | MPSA_225_2005_XI
SDN2_SPLIT_560_123E_E_041 | 615473.06 | 814870.58 | 560 |  | 560 | SDN2S |  |  |  | MPSA_225_2005_XI | NO FM
SDN2_SPLIT_560_123E_E_042 | 615475.87 | 814869.83 | 560 | 3.1 | 560 | SDN2S |  | M.TOMULAK | 2021-10-06 | MPSA_225_2005_XI
SDN2_SPLIT_560_123E_E_043 | 615479.92 | 814869.09 | 560 | 3.2 | 560 | SDN2S |  | M.TOMULAK | 2021-10-09 | MPSA_225_2005_XI
SDN_FWS_575_100S_W_048

## ORIG_ASSAY
HOLE-ID | FROM | TO | LENGTH | SAMPLE_NO | AU_G/T | CU_PPM | PB_PPM | ZN_PPM | SG | RE ASSAY | AG_G/T | ROCK_TYPE | MV_WIDTH | LAB_RECVED | LAB_RPRTED | BATCH_NO
SDN2_SPLIT_560_123E_E_001
SDN2_SPLIT_560_123E_E_002
SDN2_SPLIT_560_123E_E_003 | 0 | 1.9 | 1.9 | 420301 | 0.17 | 0.01 | 0.001 | 0.06 |  |  | 1.22 | FW |  | 2020-03-01 | 2020-03-01 | B-2020617
SDN2_SPLIT_560_123E_E_003 | 1.9 | 2.5 | 0.6 | 420302 | 2.86 | 0.07 | 0.024 | 0.7 |  |  | 14.8 | FW |  | 2020-03-01 | 2020-03-01 | B-2020617
SDN2_SPLIT_560_123E_E_003 | 2.5 | 3.4 | 0.9 | 420303 | 1.06 | 0.01 | 0.007 | 0.1 |  |  | 7.27 | FW |  | 2020-03-01 | 2020-03-01 | B-2020617
SDN2_SPLIT_560_123E_E_003 | 3.4 | 4 | 0.6 | 420304 | 2.89 | 0.15 | 0.298 | 2.03 |  |  | 65.1 | MV | 0.6 | 2020-03-01 | 2020-03-01 | B-2020617
SDN2_SPLIT_560_123E_E_004 | 0 | 0.2 | 0.2 | 420667 | 12.1 | 0.184 | 0.159 | 0.57 |  |  | 28.8 | MV | 0.2 | 2021-03-03 | 2021-03-03 | B-2020638
SDN2_SPLIT_560_123E_E_004 | 0.2 | 1.9 | 1.7 | 420668 | 1.26 | 0.034 | 0.017 | 0.08 |  |  | 8.15 | HW |  | 2021-03-03 | 2021-03-03 | B-2020638
SDN2_SPLIT_560_123E_E_004 | 1.9 | 3.8 | 1.9 | 420669 | 0.31 | 0.013 | 0.005 | 0.03 |  |  | 2.58 | HW |  | 2021-03-03 | 2021-03-03 | B-2020638
SDN2_SPLIT_560_123E_E_005 | 0 | 0.9 | 0.9 | 420930 | 1.154 | 0.0104251 | 0.0061051 | 0.0238863 |  |  | 4.486 | FW |  | 2020-03-04 | 2020-03-04 | B-2020653
SDN2_SPLIT_560_123E_E_005 | 0.9 | 1.6 | 0.7 | 420932 | 1.398 | 0.0320766 | 0.0236449 | 0.0566256 |  |  | 7.792 | MV | 0.7 | 2020-03-04 | 2020-03-04 | B-2020653
SDN2_SPLIT_560_123E_E_005 | 1.6 | 2.7 | 1.1 | 420933 | 2.828 | 0.0180123 | 0.119 | 0.464 |  |  | 17.403 | MV | 1.1 | 2020-03-04 | 2020-03-04 | B-2020653
SDN2_SPLIT_560_123E_E_005 | 2.7 | 3.1 | 0.4 | 420934 | 0.27 | 0.0071773 | 0.0059487 | 0.017275 |  |  | 3.054 | HW |  | 2020-03-04 | 2020-03-04 | B-2020653
SDN2_SPLIT_560_123E_E_006 | 0 | 1.6 | 1.6 | 421332 | 0.584 | 0.043 | 0.038 | 0.111 |  |  | 6.097 | FW |  | 2020-03-06 | 2020-03-06 | B-2020682
SDN2_SPLIT_560_123E_E_006 | 1.6 | 2.2 | 0.6 | 421333 | 2.968 | 0.016 | 0.092 | 0.419 |  |  | 23.366 | MV | 0.6 | 2020-03-06 | 2020-03-06 | B-2020682
SDN2_SPLIT_560_123E_E_006 | 2.2 | 3.6 | 1.4 | 421334 | 1.6 | 0.014 | 0.02 | 0.055 |  |  | 10.033 | HW |  | 2020-03-06 | 2020-03-06 | B-2020682
SDN2_SPLIT_560_123E_E_007 | 0 | 1.2 | 1.2 | 421650 | 1.43 | 0.061 | 0.017 | 0.15 |  |  | 8.01 | FW |  | 2021-03-08 | 2021-03-08 | B-2020703
SDN2_SPLIT_560_123E_E_007 | 1.2 | 1.5 | 0.3 | 421652 | 11.3 | 0.264 | 0.113 | 0.22 |  |  | 66 | MV | 0.3 | 2021-03-08 | 2021-03-08 | B-2020703
SDN2_SPLIT_560_123E_E_007 | 1.5 | 3 | 1.5 | 421653 | 6 | 0.064 | 0.141 | 0.45 |  |  | 39.8 | HW |  | 2021-03-08 | 2021-03-08 | B-2020703
SDN2_SPLIT_560_123E_E_008 | 0 | 1 | 1 | 421954 | 1.302 | 0.045 | 0.013 | 0.07 |  |  | 8.37 | FW |  | 2020-03-10 | 2020-03-10 | B-2020721
SDN2_SPLIT_560_123E_E_008 | 1 | 1.5 | 0.5 | 421955 | 0.406 | 0.007 | 0.034 | 0.15 |  |  | 1.28 | MV | 0.5 | 2020-03-10 | 2020-03-10 | B-2020721
SDN2_SPLIT_560_123E_E_008 | 1.5 | 2.5 | 1 | 421957 | 0.538 | 0.018 | 0.009 | 0.05 |  |  | 0.59 | HW |  | 2020-03-10 | 2020-03-10 | B-2020721
SDN2_SPLIT_560_123E_E_008 | 2.5 | 3.5 | 1 | 421958 | 0.95 | 0.021 | 0.053 | 0.19 |  |  | 4.48 | HW |  | 2020-03-10 | 2020-03-10 | B-2020721
SDN2_SPLIT_560_123E_E_009 | 0 | 1.1 | 1.1 | 422310 | 0.218 | 0.014 | 0.011 | 0.056 |  |  | 0.5565 | FW |  | 2020-03-11 | 2020-03-11 | B-2020741
SDN2_SPLIT_560_123E_E_009 | 1.1 | 1.4 | 0.3 | 422311 | 37.188 | 0.46 | 0.852 | 4.335 |  |  | 267.351 | MV | 0.3 | 2020-03-11 | 2020-03-11 | B-2020741
SDN2_SPLIT_560_123E_E_009 | 1.4 | 2.3 | 0.9 | 422312 | 4.8 | 0.031 | 0.061 | 0.696 |  |  | 39.36 | MV | 0.9 | 2020-03-11 | 2020-03-11 | B-2020741
SDN2_SPLIT_560_123E_E_009 | 2.3 | 3.3 | 1 | 422313 | 0.086 | 0.022 | 0.005 | 0.054 |  |  | 0.2185 | HW |  | 2020-03-11 | 2020-03-11 | B-2020741
SDN2_SPLIT_560_123E_E_010 | 0 | 0.3 | 0.3 | 422853 | 46.54 | 0.798 | 1.4 | 7.21 |  |  | 25.4 | MV | 0.3 | 2021-03-14 | 2021-03-14 | B-2020780
SDN2_SPLIT_560_123E_E_010 | 0.3 | 1.3 | 1 | 422854 | 3.43 | 0.131 | 0.161 | 0.53 |  |  | 12 | HW |  | 2021-03-14 | 2021-03-14 | B-2020780
SDN2_SPLIT_560_123E_E_010 | 1.3 | 3.4 | 2.1 | 422855 | 6.35 | 1.132 | 0.351 | 0.74 |  |  | 7.96 | HW |  | 2021-03-14 | 2021-03-14 | B-2020780
SDN2_SPLIT_560_123E_E_011 | [16 empty] | NO FM
SDN2_SPLIT_560_123E_E_012 | 0 | 1.4 | 1.4 | 423178 | 4.34 | 0.017 | 0.028 | 0.043 | 2.797 |  | 31.53 | FW |  | 2020-03-18 | 2020-03-18 | B-2020825
SDN2_SPLIT_560_123E_E_012 | 1.4 | 2 | 0.6 | 423179 | 7.76 | 0.104 | 0.16 | 1.038 | 2.778 |  | 51.72 | MV | 0.6 | 2020-03-18 | 2020-03-18 | B-2020825
SDN2_SPLIT_560_123E_E_012 | 2 | 2.7 | 0.7 | 423180 | 2335.38 | 4.549 | 0.948 | 9.878 | 3.008 |  | 3222.18 | MV | 0.7 | 2020-03-18 | 2020-03-18 | B-2020825
SDN2_SPLIT_560_123E_E_013 | 0 | 1.5 | 1.5 | 423849 | 17.608 | 1.342 | 1.19 | 1.249 | 3.125 |  | 140.596 | FW |  | 2020-03-20 | 2020-03-20 | B-2020844
SDN2_SPLIT_560_123E_E_013 | 1.5 | 2.6 | 1.1 | 423851 | 0.348 | 0.011 | 0.007 | 0.033 | 2.898551 |  | 2.208 | FW |  | 2020-03-20 | 2020-03-20 | B-2020844
SDN2_SPLIT_560_123E_E_013 | 2.6 | 3.5 | 0.9 | 423852 | 5.496 | 0.03 | 0.334 | 0.616 | 3.076923 |  | 69.898 | MV | 0.9 | 2020-03-20 | 2020-03-20 | B-2020844
SDN2_SPLIT_560_123E_E_013 | 3.5 | 3.7 | 0.2 | 423850 | 1.062 | 0.092 | 0.066 | 0.124 | 2.836879 |  | 13.307 | MV | 0.2 | 2020-03-20 | 2020-03-20 | B-2020844
SDN2_SPLIT_560_123E_E_014 | 0 | 1.4 | 1.4 | 426035 | 0.372 | 0.016 | 0.023 | 0.026 | 2.919708 |  | 2.927 | FW |  | 2020-03-21 | 2020-03-21 | B-2020855
SDN2_SPLIT_560_123E_E_014 | 1.4 | 2.1 | 0.7 | 426037 | 1.08 | 0.025 | 0.004 | 0.03 | 2.898551 |  | 4.208 | FW |  | 2020-03-21 | 2020-03-21 | B-2020855
SDN2_SPLIT_560_123E_E_014 | 2.1 | 3.1 | 1 | 426038 | 1.756 | 0.054 | 0.07 | 0.15 | 2.836879 |  | 14.145 | FW |  | 2020-03-21 | 2020-03-21 | B-2020855
SDN2_SPLIT_560_123E_E_014 | 3.1 | 3.4 | 0.3 | 426039 | 12.194 | 0.281 | 0.202 | 0.814 | 2.941176 |  | 77.582 | MV | 0.3 | 2020-03-21 | 2020-03-21 | B-2020855
SDN2_SPLIT_560_123E_E_015 | 0 | 2.6 | 2.6 | 426226 | 0.836 | 0.056 | 0.156 | 0.29 | 2.816901 |  | 13.911 | FW |  | 2020-03-22 | 2203/2020 | B-2020868
SDN2_SPLIT_560_123E_E_015 | 2.6 | 3.4 | 0.8 | 426227 | 4.838 | 0.151 | 1.732 | 2.103 | 2.816901 |  | 76.359 | MV | 0.8 | 2020-03-22 | 2203/2020 | B-2020868
SDN2_SPLIT_560_123E_E_015 | 3.4 | 4.2 | 0.8 | 426229 | 0.258 | 0.012 | 0.02 | 0.069 | 2.739726 |  | 1.043 | HW |  | 2020-03-22 | 2203/2020 | B-2020868
SDN2_SPLIT_560_123E_E_016 | 0 | 2.2 | 2.2 | 426525 | 0.236 | 0.022 | 0.047 | 0.198 | 2.891971 |  | 1.059 | FW |  | 2020-03-24 | 2020-03-24 | B-2020886
SDN2_SPLIT_560_123E_E_016 | 2.2 | 2.5 | 0.3 | 426527 | 0.134 | 0.336 | 0.088 | 0.136 | 2.90303 |  | 42.171 | MV | 0.3 | 2020-03-24 | 2020-03-24 | B-2020886
SDN2_SPLIT_560_123E_E_016 | 2.5 | 3.2 | 0.7 | 426528 | 4.926 | 0.031 | 0.011 | 0.055 | 2.810078 |  | 4.221 | HW |  | 2020-03-24 | 2020-03-24 | B-2020886
SDN2_SPLIT_560_123E_E_017 | 0 | 1.6 | 1.6 | 426997 | 1.098 | 0.018 | 0.045 | 0.123 |  |  | 4.202 | FW |  | 2020-03-26 | 2020-03-26 | B-2020918
SDN2_SPLIT_560_123E_E_017 | 1.6 | 2.2 | 0.6 | 426998 | 0.996 | 0.017 | 0.077 | 0.352 |  |  | 5.58 | MV | 0.6 | 2020-03-26 | 2020-03-26 | B-2020918
SDN2_SPLIT_560_123E_E_017 | 2.2 | 2.5 | 0.3 | 427000 | 4.626 | 0.677 | 0.042 | 0.059 |  |  | 34.097 | MV | 0.3 | 2020-03-26 | 2020-03-26 | B-2020918
SDN2_SPLIT_560_123E_E_017 | 2.5 | 3.5 | 1 | 427001 | 0.698 | 0.015 | 0.006 | 0.035 |  |  | 3 | HW |  | 2020-03-26 | 2020-03-26 | B-2020918
SDN2_SPLIT_560_123E_E_018 | 0 | 1.1 | 1.1 | 427649 | 0.752 | 0.003 | 0.009 | 0.044 |  |  | 7.846 | FW |  | 2020-03-30 | 2020-03-30 | B-2020956
SDN2_SPLIT_560_123E_E_018 | 1.1 | 2.1 | 1 | 427650 | 7.666 | 9.305 | 0.673 | 7.552 |  |  | 90 | MV | 1 | 2020-03-30 | 2020-03-30 | B-2020956
SDN2_SPLIT_560_123E_E_018 | 2.1 | 3 | 0.9 | 427651 | 3.65 | 0.405 | 0.01 | 0.056 |  |  | 22.237 | HW |  | 2020-03-30 | 2020-03-30 | B-2020956
SDN2_SPLIT_560_123E_E_019 | 0 | 1.4 | 1.4 | 427867 | 3.538 | 0.661 | 0.053 | 0.103 |  |  | 22.62 | FW |  | 2020-03-31 | 2020-03-31 | B-2020973
SDN2_SPLIT_560_123E_E_019 | 1.4 | 1.7 | 0.3 | 427869 | 0.962 | 0.024 | 0.001 | 0.03 |  |  | 2.718 | MV | 0.3 | 2020-03-31 | 2020-03-31 | B-2020973
SDN2_SPLIT_560_123E_E_019 | 1.7 | 3.4 | 1.7 | 427870 | 0.644 | 0.014 | 0.008 | 0.046 |  |  | 2.365 | HW |  | 2020-03-31 | 2020-03-31 | B-2020973
SDN2_SPLIT_560_123E_E_020 | 0 | 1.5 | 1.5 | 427953 | 0.764 | 0.012 | 0.02 | 0.048 |  |  | 3.947 | FW |  | 2020-03-31 | 2020-03-31 | B-2020978
SDN2_SPLIT_560_123E_E_020 | 1.5 | 1.7 | 0.2 | 427954 | 4.194 | 1.22 | 0.043 | 0.122 |  |  | 71.181 | MV | 0.2 | 2020-03-31 | 2020-03-31 | B-2020978
SDN2_SPLIT_560_123E_E_020 | 1.7 | 3.4 | 1.7 | 427955 | 0.918 | 0.006 | 0.005 | 0.025 |  |  | 1.748 | HW |  | 2020-03-31 | 2020-03-31 | B-2020978
SDN2_SPLIT_560_123E_E_021 | [16 empty] | NO FM
SDN2_SPLIT_560_123E_E_022 | 0 | 1.3 | 1.3 | 428424 | 0.696 | 0.026 | 0.015 | 0.067 |  |  | 1.797 | FW |  | 2020-04-03 | 2020-04-03 | B-2021009
SDN2_SPLIT_560_123E_E_022 | 1.3 | 2.5 | 1.2 | 428425 | 0.562 | 0.064 | 0.201 | 0.43 |  |  | 6.001 | HW | 1.2 | 2020-04-03 | 2020-04-03 | B-2021009
SDN2_SPLIT_560_123E_E_023 | 0 | 1.3 | 1.3 | 515931 | 0.19 | 0.007 | 0.062 | 0.021 | 2.644 |  | 0.95 | FW |  | 2021-08-09 | 2021-08-09 | B-2026087
SDN2_SPLIT_560_123E_E_023 | 1.3 | 1.8 | 0.5 | 515932 | 1.31 | 0.026 | 0.064 | 0.035 | 2.728 |  | 10.77 | MV | 0.5 | 2021-08-09 | 2021-08-09 | B-2026087
SDN2_SPLIT_560_123E_E_023 | 1.8 | 2 | 0.2 | 515933 | 4.99 | 0.008 | 0.062 | 0.062 | 2.84 |  | 41.21 | MV | 0.2 | 2021-08-09 | 2021-08-09 | B-2026087
SDN2_SPLIT_560_123E_E_023 | 2 | 3.1 | 1.1 | 515934 | 0.47 | 0.016 | 0.062 | 0.076 | 2.671 |  | 2.2 | HW |  | 2021-08-09 | 2021-08-09 | B-2026087
SDN2_SPLIT_560_123E_E_024 | 0 | 1.2 | 1.2 | 516372 | 0.19 | 0.017 | 0.014 | 0.112 | 2.674 |  | 0.92 | FW |  | 2021-08-12 | 2021-08-12 | B-2026115
SDN2_SPLIT_560_123E_E_024 | 1.2 | 1.8 | 0.6 | 516373 | 31.69 | 0.97 | 0.124 | 0.367 | 2.948 |  | 96.1 | MV | 0.6 | 2021-08-12 | 2021-08-12 | B-2026115
SDN2_SPLIT_560_123E_E_024 | 1.8 | 3.6 | 1.8 | 516374 | 2.37 | 0.181 | 0.178 | 0.332 | 2.742 |  | 25.57 | HW |  | 2021-08-12 | 2021-08-12 | B-2026115
SDN2_SPLIT_560_123E_E_025 | 0 | 1.4 | 1.4 | 516917 | 3.67 | 0.012 | 0.031 | 0.087 | 2.823 |  | 0.37 | FW |  | 2021-08-16 | 2021-08-16 | B-2026150
SDN2_SPLIT_560_123E_E_025 | 1.4 | 1.8 | 0.4 | 516918 | 4.48 | 0.087 | 0.074 | 0.392 | 2.846 |  | 61.12 | MV | 0.4 | 2021-08-16 | 2021-08-16 | B-2026150
SDN2_SPLIT_560_123E_E_025 | 1.8 | 2.7 | 0.9 | 516919 | 7.19 | 0.018 | 0.036 | 0.114 | 2.848 |  | 10.48 | MV | 0.9 | 2021-08-16 | 2021-08-16 | B-2026150
SDN2_SPLIT_560_123E_E_025 | 2.7 | 3.7 | 1 | 516920 | 0.35 | 0.014 | 0.027 | 0.079 | 2.677 |  | 0.09 | HW |  | 2021-08-16 | 2021-08-16 | B-2026150
SDN2_SPLIT_560_123E_E_026 | 0 | 1.5 | 1.5 | 517308 | 0.37 | 0.015 | 0.019 | 0.14 | 2.687 |  | 4.34 | FW |  | 2021-08-19 | 2021-08-19 | B-2026176
SDN2_SPLIT_560_123E_E_026 | 1.5 | 1.9 | 0.4 | 517309 | 3.17 | 0.042 | 0.06 | 0.253 | 2.811 |  | 22.58 | MV | 0.4 | 2021-08-19 | 2021-08-19 | B-2026176
SDN2_SPLIT_560_123E_E_026 | 1.9 | 2.5 | 0.6 | 517310 | 1.97 | 0.175 | 0.079 | 0.103 | 2.748 |  | 14.53 | MV | 0.6 | 2021-08-19 | 2021-08-19 | B-2026176
SDN2_SPLIT_560_123E_E_026 | 2.5 | 3 | 0.5 | 517311 | 0.11 | 0.006 | 0.016 | 0.053 | 2.641 |  | 0.86 | HW |  | 2021-08-19 | 2021-08-19 | B-2026176
SDN2_SPLIT_560_123E_E_027 | 0 | 2.3 | 2.3 | 517556 | 0.24 | 0.001 | 0.013 | 0.058 | 2.691 |  | 1.08 | FW |  | 2021-08-21 | 2021-08-21 | B-2026189
SDN2_SPLIT_560_123E_E_027 | 2.3 | 3.4 | 1.1 | 517557 | 0.43 | 0.008 | 0.003 | 0.101 | 2.704 |  | 4.49 | FW |  | 2021-08-21 | 2021-08-21 | B-2026189
SDN2_SPLIT_560_123E_E_027 | 3.4 | 4 | 0.6 | 517558 | 42.17 | 2.991 | 0.675 | 0.656 | 9.308 |  | 164.87 | MV | 0.6 | 2021-08-21 | 2021-08-21 | B-2026189
SDN2_SPLIT_560_123E_E_028 | 0 | 1.9 | 1.9 | 517995 | 0.2 | 0.02 | 0.014 | 0.099 | 2.648 |  | 0.97 | FW |  | 2021-08-24 | 2021-08-24 | B-2026220
SDN2_SPLIT_560_123E_E_028 | 1.9 | 2.7 | 0.8 | 517996 | 21.52 | 0.043 | 0.008 | 0.077 | 2.918 |  | 255.34 | FW |  | 2021-08-24 | 2021-08-24 | B-2026220
SDN2_SPLIT_560_123E_E_028 | 2.7 | 3.4 | 0.7 | 517997 | 13.56 | 0.571 | 1.926 | 2.678 | 2.931 |  | 348.44 | MV | 0.7 | 2021-08-24 | 2021-08-24 | B-2026220
SDN2_SPLIT_560_123E_E_029 | 0 | 1.4 | 1.4 | 518371 | 0.18 | 0.01 | 0.018 | 0.04 |  |  | 0.67 | FW |  | 2021-08-26 | 2021-08-26 | B-2026245
SDN2_SPLIT_560_123E_E_029 | 1.4 | 2.7 | 1.3 | 518372 | 1.17 | 0.02 | 0.024 | 0.13 |  |  | 5.49 | FW |  | 2021-08-26 | 2021-08-26 | B-2026245
SDN2_SPLIT_560_123E_E_029 | 2.7 | 3 | 0.3 | 518373 | 11.19 | 0.01 | 0.026 | 0.05 |  |  | 23.3 | MV | 0.3 | 2021-08-26 | 2021-08-26 | B-2026245
SDN2_SPLIT_560_123E_E_030 | 0 | 1.8 | 1.8 | 555160 | 0.49 | 0.01 | 0.04 | 0.11 |  |  | 2.87 | FW |  | 2021-08-30 | 2021-08-30 | B-2026287
SDN2_SPLIT_560_123E_E_030 | 1.8 | 2.5 | 0.7 | 555161 | 0.46 | 0.02 | 0.024 | 0.08 |  |  | 3.08 | FW |  | 2021-08-30 | 2021-08-30 | B-2026287
SDN2_SPLIT_560_123E_E_030 | 2.5 | 2.9 | 0.4 | 555162 | 8.97 | 0.03 | 0.037 | 0.1 |  |  | 43.8 | MV | 0.4 | 2021-08-30 | 2021-08-30 | B-2026287
SDN2_SPLIT_560_123E_E_031 | 0 | 0.8 | 0.8 | 520706 | 0.314 | 0.012 | 0.019 | 0.043 | 2.681 |  | 1.075 | FW |  | 2021-09-02 | 2021-09-02 | B-2026332
SDN2_SPLIT_560_123E_E_031 | 0.8 | 2 | 1.2 | 520707 | 0.498 | 0.042 | 0.03 | 0.127 | 2.674 |  | 3.372 | MV | 1.2 | 2021-09-02 | 2021-09-02 | B-2026332
SDN2_SPLIT_560_123E_E_031 | 2 | 2.3 | 0.3 | 520708 | 5.126 | 0.098 | 0.011 | 0.045 | 2.861 |  | 45.839 | MV | 0.3 | 2021-09-02 | 2021-09-02 | B-2026332
SDN2_SPLIT_560_123E_E_031 | 2.3 | 3.1 | 0.8 | 520709 | 0.312 | 0.013 | 0.002 | 0.029 | 2.691 |  | 1.447 | HW |  | 2021-09-02 | 2021-09-02 | B-2026332
SDN2_SPLIT_560_123E_E_032 | 0 | 2.2 | 2.2 | 521148 | 0.292 | 0.011 | 0.007 | 0.047 |  |  | 1.528 | FW |  | 9/62021 | 2021-09-06 | B-2026360
SDN2_SPLIT_560_123E_E_032 | 2.2 | 2.4 | 0.2 | 521149 | 6.66 | 0.207 | 0.025 | 0.116 |  |  | 49.844 | MV | 0.2 | 9/62021 | 2021-09-06 | B-2026360
SDN2_SPLIT_560_123E_E_032 | 2.4 | 3.2 | 0.8 | 521150 | 0.356 | 0.02 | 0.011 | 0.083 |  |  | 3.683 | HW |  | 9/62021 | 2021-09-06 | B-2026360
SDN2_SPLIT_560_123E_E_033 | 0 | 2 | 2 | 521719 | 0.166 | 0.006 | 0.006 | 0.033 |  |  | 0.594 | FW |  | 2021-09-09 | 2021-09-09 | B-2026398
SDN2_SPLIT_560_123E_E_033 | 2 | 2.3 | 0.3 | 521720 | 11.192 | 0.082 | 0.053 | 0.153 |  |  | 57.371 | MV | 0.3 | 2021-09-09 | 2021-09-09 | B-2026398
SDN2_SPLIT_560_123E_E_033 | 2.3 | 3.9 | 1.6 | 521721 | 0.254 | 0.005 | 0.006 | 0.021 |  |  | 2.099 | HW |  | 2021-09-09 | 2021-09-09 | B-2026398
SDN2_SPLIT_560_123E_E_034 | 0 | 1.4 | 1.4 | 522064 | 2.13 | 0.003 | 0.013 | 0.021 |  |  | 0.168 | FW |  | 2021-09-11 | 2021-09-11 | B-2026418
SDN2_SPLIT_560_123E_E_034 | 1.4 | 2 | 0.6 | 522065 | 10.232 | 0.077 | 0.097 | 0.3 |  |  | 31.485 | MV | 0.6 | 2021-09-11 | 2021-09-11 | B-2026418
SDN2_SPLIT_560_123E_E_034 | 2 | 3 | 1 | 522066 | 1.766 | 0.011 | 0.016 | 0.023 |  |  | 0.953 | HW |  | 2021-09-11 | 2021-09-11 | B-2026418
SDN2_SPLIT_560_123E_E_035 | 0 | 1.5 | 1.5 | 522897 | 0.248 | 0.003 | 0.007 | 0.012 |  |  | 0 | FW |  | 2021-09-15 | 2021-09-15 | B-2026468
SDN2_SPLIT_560_123E_E_035 | 1.5 | 2.2 | 0.7 | 522898 | 3.39 | 0.2 | 0.016 | 0.099 |  |  | 27.991 | MV | 0.7 | 2021-09-15 | 2021-09-15 | B-2026468
SDN2_SPLIT_560_123E_E_035 | 2.2 | 3.2 | 1 | 522899 | 0.264 | 0.028 | 0.019 | 0.082 |  |  | 0.213 | HW |  | 2021-09-15 | 2021-09-15 | B-2026468
SDN2_SPLIT_560_123E_E_036
SDN2_SPLIT_560_123E_E_037 | 0 | 1.3 | 1.3 | 523987 | 2.32 | 0.003 | 0.004 | 0.014 |  |  | 0 | FW |  | 2021-09-21 | 2021-09-21 | B-2026533
SDN2_SPLIT_560_123E_E_037 | 1.3 | 2.8 | 1.5 | 523988 | 1.07 | 0.234 | 0.046 | 0.09 |  |  | 11.305 | MV | 1.5 | 2021-09-21 | 2021-09-21 | B-2026533
SDN2_SPLIT_560_123E_E_037 | 2.8 | 3.1 | 0.3 | 523989 | 59.38 | 0.33 | 0.203 | 0.315 |  | 61.942 | 80.553 | MV | 0.3 | 2021-09-21 | 2021-09-21 | B-2026533
SDN2_SPLIT_560_123E_E_038 | 0 | 2.2 | 2.2 | 524445 | 0.356 | 0.015 | 0.021 | 0.071 |  |  | 2.724 | FW |  | 2021-09-23 | 2021-09-23 | B-2026562
SDN2_SPLIT_560_123E_E_038 | 2.2 | 3.1 | 0.9 | 524446 | 4.762 | 0.076 | 0.022 | 0.066 |  |  | 41.745 | MV | 0.9 | 2021-09-23 | 2021-09-23 | B-2026562
SDN2_SPLIT_560_123E_E_039 | 0 | 1.6 | 1.6 | 525113 | 2.64 | 0.036 | 0.022 | 0.069 |  |  | 79.493 | FW |  | 2021-09-27 | 2021-09-27 | B-2026605
SDN2_SPLIT_560_123E_E_039 | 1.6 | 2.4 | 0.8 | 525114 | 5.926 | 0.05 | 0.029 | 0.111 |  |  | 27.938 | MV | 0.8 | 2021-09-27 | 2021-09-27 | B-2026605
SDN2_SPLIT_560_123E_E_039 | 2.4 | 3.4 | 1 | 525116 | 0.718 | 0.012 | 0.023 | 0.05 |  |  | 1.935 | HW |  | 2021-09-27 | 2021-09-27 | B-2026605
SDN2_SPLIT_560_123E_E_040 | 0 | 0.9 | 0.9 | 525939 | 29.024 | 0.074 | 0.042 | 0.219 |  |  | 161.906 | FW |  | 2021-10-01 | 2021-10-01 | B-2026652
SDN2_SPLIT_560_123E_E_040 | 0.9 | 2.5 | 1.6 | 525940 | 3.294 | 0.07 | 0.044 | 0.295 |  |  | 25.953 | MV | 1.6 | 2021-10-01 | 2021-10-01 | B-2026652
SDN2_SPLIT_560_123E_E_040 | 2.5 | 3 | 0.5 | 525941 | 0.1 | 0.019 | 0.006 | 0.068 |  |  | 1.993 | HW |  | 2021-10-01 | 2021-10-01 | B-2026652
SDN2_SPLIT_560_123E_E_041
SDN2_SPLIT_560_123E_E_042 | 0 | 1.4 | 1.4 | 526828 | 0.446 | 0.02 | 0.043 | 0.243 |  |  | 2.953 | FW |  | 2021-10-06 | 2021-10-06 | B-2026701
SDN2_SPLIT_560_123E_E_042 | 1.4 | 1.9 | 0.5 | 526829 | 3.794 | 0.06 | 0.039 | 0.143 |  |  | 16.067 | MV | 0.5 | 2021-10-06 | 2021-10-06 | B-2026701
SDN2_SPLIT_560_123E_E_042 | 1.9 | 3.1 | 1.2 | 526830 | 0.556 | 0.069 | 0.089 | 0.048 |  |  | 7.125 | HW |  | 2021-10-06 | 2021-10-06 | B-2026701
SDN2_SPLIT_560_123E_E_043 | 0 | 1.8 | 1.8 | 527383 | 1.984 | 0.069 | 0.081 | 0.255 |  |  | 13.239 | FW |  | 2021-10-09 | 2021-10-09 | B-2026733
SDN2_SPLIT_560_123E_E_043 | 1.8 | 2.6 | 0.8 | 527834 | 4.706 | 0.069 | 0.107 | 0.158 |  |  | 22.854 | MV | 0.8 | 2021-10-09 | 2021-10-09 | B-2026733
SDN2_SPLIT_560_123E_E_043 | 2.6 | 3.2 | 0.6 | 527385 | 0.33 | 0.029 | 0.008 | 0.041 |  |  | 0.718 | HW |  | 2021-10-09 | 2021-10-09 | B-2026733
Note on L25: Edgar Biego: -1.11
Note on L28: Edgar Biego: -0.44
Note on L106: Luz Barnachea: -1.160
Note on L110: Luz Barnachea: -0.422

## SURVEY
HOLE-ID | DISTANCE | AZIMUTH | DIP
SDN2_SPLIT_560_123E_E_001 | 0 | 44.34 | 0
SDN2_SPLIT_560_123E_E_002 | 0 | 40.77 | 0
SDN2_SPLIT_560_123E_E_003 | 0 | 38.92 | 0
SDN2_SPLIT_560_123E_E_004 | 0 | 25.96 | 0
SDN2_SPLIT_560_123E_E_005 | 0 | 19.07 | 0
SDN2_SPLIT_560_123E_E_006 | 0 | 14.81 | 0
SDN2_SPLIT_560_123E_E_007 | 0 | 15.50 | 0
SDN2_SPLIT_560_123E_E_008 | 0 | 23.46 | 0
SDN2_SPLIT_560_123E_E_009 | 0 | 35.46 | 0
SDN2_SPLIT_560_123E_E_010 | 0 | 34.85 | 0
SDN2_SPLIT_560_123E_E_011 | 0 | 35.67 | 0
SDN2_SPLIT_560_123E_E_012 | 0 | 35.89 | 0
SDN2_SPLIT_560_123E_E_013 | 0 | 25.06 | 0
SDN2_SPLIT_560_123E_E_014 | 0 | 22.61 | 0
SDN2_SPLIT_560_123E_E_015 | 0 | 24.66 | 0
SDN2_SPLIT_560_123E_E_016 | 0 | 25.32 | 0
SDN2_SPLIT_560_123E_E_017 | 0 | 34.03 | 0
SDN2_SPLIT_560_123E_E_018 | 0 | 37.09 | 0
SDN2_SPLIT_560_123E_E_019 | 0 | 35.60 | 0
SDN2_SPLIT_560_123E_E_020 | 0 | 36.61 | 0
SDN2_SPLIT_560_123E_E_021 | 0 | 34.75 | 0
SDN2_SPLIT_560_123E_E_022 | 0 | 35.14 | 0
SDN2_SPLIT_560_123E_E_023 | 0 | 18.21 | 0
SDN2_SPLIT_560_123E_E_024 | 0 | 18.25 | 0
SDN2_SPLIT_560_123E_E_025 | 0 | 16.21 | 0
SDN2_SPLIT_560_123E_E_026 | 0 | 19.29 | 0
SDN2_SPLIT_560_123E_E_027 | 0 | 17.09 | 0
SDN2_SPLIT_560_123E_E_028 | 0 | 14.29 | 0
SDN2_SPLIT_560_123E_E_029 | 0 | 14.22 | 0
SDN2_SPLIT_560_123E_E_030 | 0 | 12.33 | 0
SDN2_SPLIT_560_123E_E_031 | 0 | 11.90 | 0
SDN2_SPLIT_560_123E_E_032 | 0 | 10.18 | 0
SDN2_SPLIT_560_123E_E_033 | 0 | 16.54 | 0
SDN2_SPLIT_560_123E_E_034 | 0 | 30.90 | 0
SDN2_SPLIT_560_123E_E_035 | 0 | 25.50 | 0
SDN2_SPLIT_560_123E_E_036 | 0 | 24.69 | 0
SDN2_SPLIT_560_123E_E_037 | 0 | 23.39 | 0
SDN2_SPLIT_560_123E_E_038 | 0 | 20.07 | 0
SDN2_SPLIT_560_123E_E_039 | 0 | 17.81 | 0
SDN2_SPLIT_560_123E_E_040 | 0 | 16.24 | 0
SDN2_SPLIT_560_123E_E_041 | 0 | 17.23 | 0
SDN2_SPLIT_560_123E_E_042 | 0 | 16.42 | 0
SDN2_SPLIT_560_123E_E_043 | 0 | 15.33 | 0

## Sheet1
AREA | ENCODED | LACKING | DATE