## HEADER
HOLE-ID | LOCATIONX | LOCATIONY | LOCATIONZ | LENGTH | LEVEL | AREA | ROCKCODE | SAMP_BY | DATE_SAMP | TENEMENT
SDN2_SPLIT_560_80E_E_001 | 614907.83 | 815049.77 | 560 | 3.3 | 560 | SDN |  | G. ROCACURVA | 2021-04-05 | MPSA_225_2005_XI
SDN2_SPLIT_560_80E_E_002 | 614909.4 | 815047.16 | 560 | 3.4 | 560 | SDN |  | G. ROCACURVA | 2021-04-07 | MPSA_225_2005_XI
SDN2_SPLIT_560_80E_E_003 | 614912.13 | 815045.35 | 560 | 2.9 | 560 | SDN |  | G. ROCACURVA | 2021-04-08 | MPSA_225_2005_XI
SDN_FWS_575_100S_W_048

## ORIG_ASSAY
HOLE-ID | FROM | TO | LENGTH | SAMPLE_NO | AU_G/T | CU_PPM | PB_PPM | ZN_PPM | SG | RE ASSAY | AG_G/T | ROCK_TYPE | MV_WIDTH | LAB_RECVED | LAB_RPRTED | BATCH_NO
SDN2_SPLIT_560_80E_E_001 | 0 | 1.3 | 1.3 | 494734 | 0.112 | 0.002 | 0.012 | 0.022 | 2.655 |  | 0.33 | FW |  | 2021-04-05 | 2021-04-05 | B-2024791
SDN2_SPLIT_560_80E_E_001 | 1.3 | 2 | 0.7 | 494735 | 0.824 | 0.008 | 0.038 | 0.075 | 2.678 |  | 2.971 | MV | 0.7 | 2021-04-05 | 2021-04-05 | B-2024791
SDN2_SPLIT_560_80E_E_001 | 2 | 2.7 | 0.7 | 494736 | 15.78 | 0.02 | 0.119 | 0.749 | 2.876 |  | 9.83 | MV | 0.7 | 2021-04-05 | 2021-04-05 | B-2024791
SDN2_SPLIT_560_80E_E_001 | 2.7 | 3.3 | 0.6 | 494738 | 0.232 | 0.008 | 0.08 | 0.216 | 2.665 |  | 2.323 | HW |  | 2021-04-05 | 2021-04-05 | B-2024791
SDN2_SPLIT_560_80E_E_002 | 0 | 1.1 | 1.1 | 495216 | 0.184 | 0.018 | 0.016 | 0.037 | 2.655 |  | 2.08 | FW |  | 2021-04-07 | 2021-04-07 | B-2024821
SDN2_SPLIT_560_80E_E_002 | 1.1 | 2.3 | 1.2 | 495217 | 0.142 | 0.026 | 0.028 | 0.033 | 2.656 |  | 2.792 | FW |  | 2021-04-07 | 2021-04-07 | B-2024821
SDN2_SPLIT_560_80E_E_002 | 2.3 | 2.6 | 0.3 | 495218 | 0.652 | 0.007 | 0.104 | 0.047 | 2.678 |  | 5.802 | MV | 0.3 | 2021-04-07 | 2021-04-07 | B-2024821
SDN2_SPLIT_560_80E_E_002 | 2.6 | 3.4 | 0.8 | 495219 | 1.604 | 0.004 | 0.106 | 0.054 | 2.748 |  | 31.338 | HW |  | 2021-04-07 | 2021-04-07 | B-2024821
SDN2_SPLIT_560_80E_E_003 | 0 | 1.2 | 1.2 | 495348 | 0.292 | 0.009 | 0.014 | 0.031 | 2.665 |  | 0.152 | FW |  | 2021-04-08 | 2021-04-08 | B-2024829
SDN2_SPLIT_560_80E_E_003 | 1.2 | 2.4 | 1.2 | 495349 | 0.54 | 0.005 | -0.005 | 0.021 | 2.678 |  | 0 | FW |  | 2021-04-08 | 2021-04-08 | B-2024829
SDN2_SPLIT_560_80E_E_003 | 2.4 | 2.9 | 0.5 | 495350 | 0.584 | 0.006 | 0.051 | 0.073 | 2.687 |  | 2.703 | MV | 0.5 | 2021-04-08 | 2021-04-08 | B-2024829
Note on L11: Luz Barnachea: -0.49
Note on L43: Juvi Lou Jovita: -0.180

## SURVEY
HOLE-ID | DISTANCE | AZIMUTH | DIP
SDN2_SPLIT_560_80E_E_001 | 0 | 44.08 | 0
SDN2_SPLIT_560_80E_E_002 | 0 | 39.9 | 0
SDN2_SPLIT_560_80E_E_003 | 0 | 32.89 | 0

## Sheet1
AREA | ENCODED | LACKING | DATE